## Hysteresis Task
Hysteresis
Executed Version | 5.46.1
Vision Version | 5.46.3 (R)
Vision Compiled | 2024-04-30
Driver Version | 5.46.0
Windows Version | Windows 8, 8.1 or 10
Processor Information | x86 (AMD or Intel) - 2 Processors
Tester Name | PMF2
Tester S/N | PMF1213-347
Internal Amp Type | 100V RevJ 270k
Internal Amp Serial | iAB2-505/J
Execution Count | 1
Excel Date | 1/16/2025 - 11:21:21
Configuration Date | 2024-07-12 17:22
Execution Date | 2024-07-12 17:40
Sample Info.
Sample Name
Lot Name
Wafer Name
Die Row/Column | 0/0
Capacitor ID | 0
Area (cm2) | 4e-05
Thickness (microns) | 1
Amplifier | Internal
Tester Info
Tester Name | PMF2
Tester Serial Number | PMF1213-347
Return Signal Amp. Level [Index] | 1.79 [2]
Hysteresis Info
Task Name | Hyst-11422
Max. Volts | 6
Max. Field (kV/cm) | 60
Max. DCBias | 0
Max. DCField (kV/cm) | 0
Hysteresis Period (ms) | 1
Preset Disabled
Profile | Standard Bipolar
Data
Valid Data
Point | Time (ms) | Drive Voltage | Measured Polarization (uC/cm2) | Capacitance (uF) | Normalized Capacitance (uF/cm2) | Dielectric Constant | Instantaneous Current (mA)
1 | 0 | -0.002746582 | -16.48396 | -0.0002716051 | -6.790127 | -7.668525 | -0.006521718
2 | 0.0005 | 0.008392334 | -16.56548 | -0.0002716051 | -6.790127 | -7.668525 | -0.006521718
3 | 0.001 | 0.01869202 | -16.44427 | 0.0004038339 | 10.09585 | 11.40189 | 0.009696764
4 | 0.0015 | 0.029296875 | -16.47967 | -0.0001179338 | -2.948345 | -3.329754 | -0.002831798
5 | 0.002 | 0.04524231 | -16.47109 | 2.859001e-05 | 0.7147502 | 0.8072131 | 0.0006864966
6 | 0.0025 | 0.05531311 | -16.41424 | 0.0001894088 | 4.73522 | 5.347787 | 0.00454804
7 | 0.003 | 0.06546021 | -16.41853 | -1.4295e-05 | -0.3573751 | -0.4036066 | -0.0003432483
8 | 0.0035 | 0.07820129 | -16.39386 | 8.219628e-05 | 2.054907 | 2.320738 | 0.001973678
9 | 0.004 | 0.09017944 | -16.30805 | 0.0002859001 | 7.147502 | 8.072131 | 0.006864966
10 | 0.0045 | 0.1038361 | -16.39708 | -0.0002966214 | -7.415534 | -8.374836 | -0.007122402
11 | 0.005 | 0.1144409 | -16.33701 | 0.0002001301 | 5.003252 | 5.650492 | 0.004805476
12 | 0.0055 | 0.1292419 | -16.2866 | 0.0001679663 | 4.199158 | 4.742377 | 0.004033167
13 | 0.006 | 0.1393127 | -16.34881 | -0.0002072776 | -5.181939 | -5.852295 | -0.0049771
14 | 0.0065 | 0.1500702 | -16.31234 | 0.0001215075 | 3.037689 | 3.430656 | 0.00291761
15 | 0.007 | 0.1625824 | -16.20615 | 0.0003538014 | 8.845034 | 9.989262 | 0.008495395
16 | 0.0075 | 0.1752472 | -16.27158 | -0.0002179988 | -5.449971 | -6.155 | -0.005234536
17 | 0.008 | 0.1860046 | -16.19971 | 0.0002394413 | 5.986033 | 6.76041 | 0.005749409
18 | 0.0085 | 0.2000427 | -16.16968 | 0.000100065 | 2.501626 | 2.825246 | 0.002402738
19 | 0.009 | 0.2133942 | -16.18684 | -5.718002e-05 | -1.4295 | -1.614426 | -0.001372993
20 | 0.0095 | 0.2226257 | -16.13964 | 0.0001572451 | 3.931126 | 4.439672 | 0.003775731
21 | 0.01 | 0.235672 | -16.13428 | 1.786876e-05 | 0.4467189 | 0.5045082 | 0.0004290604
22 | 0.0105 | 0.2461243 | -16.12248 | 3.931126e-05 | 0.9827816 | 1.109918 | 0.0009439328
23 | 0.011 | 0.2588654 | -16.05168 | 0.0002358676 | 5.89669 | 6.659508 | 0.005663597
24 | 0.0115 | 0.2724457 | -16.0903 | -0.000128655 | -3.216376 | -3.632459 | -0.003089235
25 | 0.012 | 0.2813721 | -16.03238 | 0.0001929826 | 4.824564 | 5.448689 | 0.004633852
26 | 0.0125 | 0.2953339 | -15.97231 | 0.0002001301 | 5.003252 | 5.650492 | 0.004805476
27 | 0.013 | 0.3072357 | -16.00234 | -0.000100065 | -2.501626 | -2.825246 | -0.002402738
28 | 0.0135 | 0.3184509 | -15.98518 | 5.718002e-05 | 1.4295 | 1.614426 | 0.001372993
29 | 0.014 | 0.3326416 | -15.91331 | 0.0002394413 | 5.986033 | 6.76041 | 0.005749409
30 | 0.0145 | 0.3436279 | -15.95086 | -0.0001250813 | -3.127032 | -3.531557 | -0.003003423
31 | 0.015 | 0.3556061 | -15.90044 | 0.0001679663 | 4.199158 | 4.742377 | 0.004033167
32 | 0.0155 | 0.3694153 | -15.8275 | 0.0002430151 | 6.075377 | 6.861312 | 0.005835221
33 | 0.016 | 0.3793335 | -15.84574 | -6.075377e-05 | -1.518844 | -1.715328 | -0.001458805
34 | 0.0165 | 0.3922272 | -15.79532 | 0.0001679663 | 4.199158 | 4.742377 | 0.004033167
35 | 0.017 | 0.4019928 | -15.7728 | 7.504878e-05 | 1.876219 | 2.118934 | 0.001802054
36 | 0.0175 | 0.4150390625 | -15.7728 | 0 | 0 | 0 | 0
37 | 0.018 | 0.4283142 | -15.70736 | 0.0002179988 | 5.449971 | 6.155 | 0.005234536
38 | 0.0185 | 0.4425812 | -15.67733 | 0.000100065 | 2.501626 | 2.825246 | 0.002402738
39 | 0.019 | 0.4511261 | -15.67304 | 1.4295e-05 | 0.3573751 | 0.4036066 | 0.0003432483
40 | 0.0195 | 0.4623413 | -15.57757 | 0.0003180639 | 7.951596 | 8.980246 | 0.007637274
41 | 0.02 | 0.4771423 | -15.58186 | -1.4295e-05 | -0.3573751 | -0.4036066 | -0.0003432483
42 | 0.0205 | 0.4876709 | -15.54003 | 0.0001393763 | 3.484407 | 3.935164 | 0.003346671
43 | 0.021 | 0.4993439 | -15.4628 | 0.0002573101 | 6.432752 | 7.264918 | 0.006178469
44 | 0.0215 | 0.5111694 | -15.49927 | -0.0001215075 | -3.037689 | -3.430656 | -0.00291761
45 | 0.022 | 0.5228424 | -15.51321 | -4.645877e-05 | -1.161469 | -1.311721 | -0.001115557
46 | 0.0225 | 0.5356598 | -15.39951 | 0.0003788176 | 9.470441 | 10.69557 | 0.00909608
47 | 0.023 | 0.5461121 | -15.41989 | -6.790127e-05 | -1.697532 | -1.917131 | -0.001630429
48 | 0.0235 | 0.5587006 | -15.35339 | 0.0002215726 | 5.539314 | 6.255902 | 0.005320349
49 | 0.024 | 0.5710602 | -15.29225 | 0.0002037038 | 5.092595 | 5.751394 | 0.004891288
50 | 0.0245 | 0.5849457 | -15.26758 | 8.219628e-05 | 2.054907 | 2.320738 | 0.001973678
51 | 0.025 | 0.5951691 | -15.2236 | 0.0001465238 | 3.663095 | 4.136967 | 0.003518295
52 | 0.0255 | 0.6061554 | -15.18713 | 0.0001215075 | 3.037689 | 3.430656 | 0.00291761
53 | 0.026 | 0.620575 | -15.20644 | -6.432752e-05 | -1.608188 | -1.81623 | -0.001544617
54 | 0.0265 | 0.632019 | -15.0745 | 0.0004395714 | 10.98928 | 12.4109 | 0.01055488
55 | 0.027 | 0.6428528 | -15.07986 | -1.786876e-05 | -0.4467189 | -0.5045082 | -0.0004290604
56 | 0.0275 | 0.656662 | -15.05305 | 8.934378e-05 | 2.233595 | 2.522541 | 0.002145302
57 | 0.028 | 0.667038 | -14.95758 | 0.0003180639 | 7.951596 | 8.980246 | 0.007637274
58 | 0.0285 | 0.6793976 | -14.91682 | 0.0001358025 | 3.395064 | 3.834262 | 0.003260859
59 | 0.029 | 0.6917572 | -14.95651 | -0.0001322288 | -3.30572 | -3.733361 | -0.003175047
60 | 0.0295 | 0.7024384 | -14.80848 | 0.0004931777 | 12.32944 | 13.92443 | 0.01184207
61 | 0.03 | 0.714798 | -14.80848 | 0 | 0 | 0 | 0
62 | 0.0305 | 0.7279205 | -14.79561 | 4.288501e-05 | 1.072125 | 1.21082 | 0.001029745
63 | 0.031 | 0.741806 | -14.70122 | 0.0003144901 | 7.862253 | 8.879344 | 0.007551462
64 | 0.0315 | 0.7523346 | -14.66689 | 0.00011436 | 2.859001 | 3.228853 | 0.002745986
65 | 0.032 | 0.7642365 | -14.63364 | 0.0001107863 | 2.769657 | 3.127951 | 0.002660174
66 | 0.0325 | 0.7764435 | -14.54997 | 0.0002787526 | 6.968815 | 7.870328 | 0.006693342
67 | 0.033 | 0.7879639 | -14.52637 | 7.862253e-05 | 1.965563 | 2.219836 | 0.001887866
68 | 0.0335 | 0.798111 | -14.45773 | 0.0002287201 | 5.718002 | 6.457705 | 0.005491973
69 | 0.034 | 0.8112335 | -14.39766 | 0.0002001301 | 5.003252 | 5.650492 | 0.004805476
70 | 0.0345 | 0.822525 | -14.39766 | 0 | 0 | 0 | 0
71 | 0.035 | 0.8362579 | -14.28503 | 0.0003752439 | 9.381097 | 10.59467 | 0.009010268
72 | 0.0355 | 0.8480072 | -14.24641 | 0.000128655 | 3.216376 | 3.632459 | 0.003089235
73 | 0.036 | 0.8602142 | -14.23783 | 2.859001e-05 | 0.7147502 | 0.8072131 | 0.0006864966
74 | 0.0365 | 0.8716583 | -14.08659 | 0.0005038989 | 12.59747 | 14.22713 | 0.0120995
75 | 0.037 | 0.8827972 | -14.06299 | 7.862253e-05 | 1.965563 | 2.219836 | 0.001887866
76 | 0.0375 | 0.8966827 | -14.03832 | 8.219628e-05 | 2.054907 | 2.320738 | 0.001973678
77 | 0.038 | 0.9098053 | -13.92998 | 0.0003609489 | 9.023722 | 10.19107 | 0.008667019
78 | 0.0385 | 0.9185791 | -13.89029 | 0.0001322288 | 3.30572 | 3.733361 | 0.003175047
79 | 0.039 | 0.9314728 | -13.83237 | 0.0001929826 | 4.824564 | 5.448689 | 0.004633852
80 | 0.0395 | 0.9449768 | -13.75192 | 0.0002680313 | 6.700784 | 7.567623 | 0.006435905
81 | 0.04 | 0.9542847 | -13.71223 | 0.0001322288 | 3.30572 | 3.733361 | 0.003175047
82 | 0.0405 | 0.9642029 | -13.63286 | 0.0002644576 | 6.61144 | 7.466721 | 0.006350093
83 | 0.041 | 0.9816742 | -13.50736 | 0.0004181289 | 10.45322 | 11.80549 | 0.01004001
84 | 0.0415 | 0.9915924 | -13.52881 | -7.147502e-05 | -1.786876 | -2.018033 | -0.001716241
85 | 0.042 | 1.003342 | -13.42798 | 0.0003359326 | 8.398315 | 9.484754 | 0.008066335
86 | 0.0425 | 1.017075 | -13.36255 | 0.0002179988 | 5.449971 | 6.155 | 0.005234536
87 | 0.043 | 1.028442 | -13.3293 | 0.0001107863 | 2.769657 | 3.127951 | 0.002660174
88 | 0.0435 | 1.038132 | -13.21989 | 0.0003645226 | 9.113066 | 10.29197 | 0.008752831
89 | 0.044 | 1.050262 | -13.11584 | 0.0003466539 | 8.666347 | 9.787459 | 0.008323771
90 | 0.0445 | 1.064606 | -13.08902 | 8.934378e-05 | 2.233595 | 2.522541 | 0.002145302
91 | 0.045 | 1.077118 | -12.96567 | 0.0004109814 | 10.27453 | 11.60369 | 0.009868388
92 | 0.0455 | 1.089096 | -12.90667 | 0.0001965563 | 4.913908 | 5.54959 | 0.004719664
93 | 0.046 | 1.098709 | -12.84982 | 0.0001894088 | 4.73522 | 5.347787 | 0.00454804
94 | 0.0465 | 1.111526 | -12.75865 | 0.0003037689 | 7.594221 | 8.576639 | 0.007294026
95 | 0.047 | 1.122055 | -12.68249 | 0.0002537363 | 6.343408 | 7.164017 | 0.006092657
96 | 0.0475 | 1.137466 | -12.59453 | 0.0002930476 | 7.32619 | 8.273935 | 0.00703659
97 | 0.048 | 1.144714 | -12.46152 | 0.0004431452 | 11.07863 | 12.5118 | 0.0106407
98 | 0.0485 | 1.161118 | -12.40467 | 0.0001894088 | 4.73522 | 5.347787 | 0.00454804
99 | 0.049 | 1.168747 | -12.31242 | 0.0003073426 | 7.683565 | 8.677541 | 0.007379838
100 | 0.0495 | 1.185684 | -12.20516 | 0.0003573751 | 8.934378 | 10.09016 | 0.008581207
101 | 0.05 | 1.196442 | -12.16869 | 0.0001215075 | 3.037689 | 3.430656 | 0.00291761
102 | 0.0505 | 1.208725 | -12.05928 | 0.0003645226 | 9.113066 | 10.29197 | 0.008752831
103 | 0.051 | 1.21994 | -11.94772 | 0.0003716701 | 9.291753 | 10.49377 | 0.008924456
104 | 0.0515 | 1.233521 | -11.89731 | 0.0001679663 | 4.199158 | 4.742377 | 0.004033167
105 | 0.052 | 1.245193 | -11.74285 | 0.0005146202 | 12.8655 | 14.52984 | 0.01235694
106 | 0.0525 | 1.256943 | -11.64094 | 0.0003395064 | 8.487659 | 9.585656 | 0.008152147
107 | 0.053 | 1.267242 | -11.57551 | 0.0002179988 | 5.449971 | 6.155 | 0.005234536
108 | 0.0535 | 1.279526 | -11.44787 | 0.0004252764 | 10.63191 | 12.0073 | 0.01021164
109 | 0.054 | 1.292419 | -11.376 | 0.0002394413 | 5.986033 | 6.76041 | 0.005749409
110 | 0.0545 | 1.304321 | -11.28053 | 0.0003180639 | 7.951596 | 8.980246 | 0.007637274
111 | 0.055 | 1.316605 | -11.16683 | 0.0003788176 | 9.470441 | 10.69557 | 0.00909608
112 | 0.0555 | 1.330795 | -11.07137 | 0.0003180639 | 7.951596 | 8.980246 | 0.007637274
113 | 0.056 | 1.341782 | -10.97268 | 0.0003287851 | 8.219628 | 9.282951 | 0.007894711
114 | 0.0565 | 1.353226 | -10.78926 | 0.0006111115 | 15.27779 | 17.25418 | 0.01467386
115 | 0.057 | 1.363449 | -10.72705 | 0.0002072776 | 5.181939 | 5.852295 | 0.0049771
116 | 0.0575 | 1.374664 | -10.57044 | 0.0005217677 | 13.04419 | 14.73164 | 0.01252856
117 | 0.058 | 1.386566 | -10.41061 | 0.0005324889 | 13.31222 | 15.03434 | 0.012786
118 | 0.0585 | 1.402206 | -10.38165 | 9.649128e-05 | 2.412282 | 2.724344 | 0.002316926
119 | 0.059 | 1.412659 | -10.24435 | 0.0004574402 | 11.436 | 12.91541 | 0.01098395
120 | 0.0595 | 1.421509 | -10.09954 | 0.0004824564 | 12.06141 | 13.62172 | 0.01158463
121 | 0.06 | 1.435776 | -10.03089 | 0.0002287201 | 5.718002 | 6.457705 | 0.005491973
122 | 0.0605 | 1.447525 | -9.869997 | 0.0005360627 | 13.40157 | 15.13525 | 0.01287181
123 | 0.061 | 1.459579 | -9.71339 | 0.0005217677 | 13.04419 | 14.73164 | 0.01252856
124 | 0.0615 | 1.470337 | -9.578236 | 0.0004502927 | 11.25732 | 12.71361 | 0.01081232
125 | 0.062 | 1.484146 | -9.458099 | 0.0004002601 | 10.0065 | 11.30098 | 0.009610952
126 | 0.0625 | 1.497269 | -9.315437 | 0.0004753089 | 11.88272 | 13.41992 | 0.01141301
127 | 0.063 | 1.506882 | -9.242497 | 0.0002430151 | 6.075377 | 6.861312 | 0.005835221
128 | 0.0635 | 1.520691 | -9.008659 | 0.0007790778 | 19.47694 | 21.99656 | 0.01870703
129 | 0.064 | 1.532135 | -8.905684 | 0.0003430801 | 8.577003 | 9.686558 | 0.008237959
130 | 0.0645 | 1.542892 | -8.745859 | 0.0005324889 | 13.31222 | 15.03434 | 0.012786
131 | 0.065 | 1.554489 | -8.537765 | 0.0006933077 | 17.33269 | 19.57492 | 0.01664754
132 | 0.0655 | 1.569672 | -8.388666 | 0.0004967514 | 12.41879 | 14.02533 | 0.01192788
133 | 0.066 | 1.580276 | -8.286765 | 0.0003395064 | 8.487659 | 9.585656 | 0.008152147
134 | 0.0665 | 1.591873 | -8.076525 | 0.0007004552 | 17.51138 | 19.77672 | 0.01681917
135 | 0.067 | 1.604156 | -7.992858 | 0.0002787526 | 6.968815 | 7.870328 | 0.006693342
136 | 0.0675 | 1.614075 | -7.81158 | 0.000603964 | 15.0991 | 17.05238 | 0.01450224
137 | 0.068 | 1.625671 | -7.595977 | 0.000718324 | 17.9581 | 20.28123 | 0.01724823
138 | 0.0685 | 1.641235 | -7.432934 | 0.0005432102 | 13.58025 | 15.33705 | 0.01304344
139 | 0.069 | 1.653061 | -7.246293 | 0.0006218327 | 15.54582 | 17.55689 | 0.0149313
140 | 0.0695 | 1.665268 | -7.04678 | 0.0006647177 | 16.61794 | 18.76771 | 0.01596105
141 | 0.07 | 1.673889 | -6.871938 | 0.0005825214 | 14.56304 | 16.44697 | 0.01398737
142 | 0.0705 | 1.689453125 | -6.660626 | 0.000704029 | 17.60072 | 19.87762 | 0.01690498
143 | 0.071 | 1.702194 | -6.489002 | 0.0005718002 | 14.295 | 16.14426 | 0.01372993
144 | 0.0715 | 1.711426 | -6.35063 | 0.0004610139 | 11.52535 | 13.01631 | 0.01106976
145 | 0.072 | 1.724319 | -6.100702 | 0.000832684 | 20.8171 | 23.51008 | 0.01999421
146 | 0.0725 | 1.737747 | -5.908698 | 0.0006397015 | 15.99254 | 18.06139 | 0.01536036
147 | 0.073 | 1.748352 | -5.751018 | 0.0005253414 | 13.13354 | 14.83254 | 0.01261437
148 | 0.0735 | 1.76033 | -5.457112 | 0.0009792078 | 24.4802 | 27.64705 | 0.02351251
149 | 0.074 | 1.772842 | -5.285487 | 0.0005718002 | 14.295 | 16.14426 | 0.01372993
150 | 0.0745 | 1.784973 | -5.112791 | 0.0005753739 | 14.38435 | 16.24516 | 0.01381574
151 | 0.075 | 1.795959 | -4.889679 | 0.0007433403 | 18.58351 | 20.98754 | 0.01784891
152 | 0.0755 | 1.808624 | -4.697675 | 0.0006397015 | 15.99254 | 18.06139 | 0.01536036
153 | 0.076 | 1.817703 | -4.488508 | 0.0006968815 | 17.42204 | 19.67582 | 0.01673335
154 | 0.0765 | 1.831665 | -4.256815 | 0.0007719303 | 19.29826 | 21.79475 | 0.01853541
155 | 0.077 | 1.844711 | -4.020832 | 0.0007862253 | 19.65563 | 22.19836 | 0.01887866
156 | 0.0775 | 1.85463 | -3.79343 | 0.0007576353 | 18.94088 | 21.39115 | 0.01819216
157 | 0.078 | 1.868591 | -3.504887 | 0.0009613391 | 24.03348 | 27.14254 | 0.02308345
158 | 0.0785 | 1.879196 | -3.371878 | 0.0004431452 | 11.07863 | 12.5118 | 0.0106407
159 | 0.079 | 1.893005 | -3.105861 | 0.0008862903 | 22.15726 | 25.02361 | 0.02128139
160 | 0.0795 | 1.906052 | -2.895621 | 0.0007004552 | 17.51138 | 19.77672 | 0.01681917
161 | 0.08 | 1.915665 | -2.698253 | 0.0006575702 | 16.43926 | 18.5659 | 0.01578942
162 | 0.0805 | 1.927109 | -2.385039 | 0.001043535 | 26.08838 | 29.46328 | 0.02505713
163 | 0.081 | 1.940155 | -2.129748 | 0.0008505528 | 21.26382 | 24.01459 | 0.02042327
164 | 0.0815 | 1.952896 | -1.909855 | 0.000732619 | 18.31547 | 20.68484 | 0.01759147
165 | 0.082 | 1.963959 | -1.597714 | 0.001039962 | 25.99904 | 29.36238 | 0.02497131
166 | 0.0825 | 1.977158 | -1.373529 | 0.000746914 | 18.67285 | 21.08844 | 0.01793472
167 | 0.083 | 1.986542 | -1.112875 | 0.0008684215 | 21.71054 | 24.5191 | 0.02085233
168 | 0.0835 | 2.00058 | -0.8382767 | 0.0009148803 | 22.87201 | 25.83082 | 0.02196789
169 | 0.084 | 2.012177 | -0.5529515 | 0.0009506178 | 23.76545 | 26.83984 | 0.02282601
170 | 0.0845 | 2.023544 | -0.271917 | 0.0009363228 | 23.40807 | 26.43623 | 0.02248276
171 | 0.085 | 2.035065 | 0.04558766 | 0.00105783 | 26.44576 | 29.86689 | 0.02540037
172 | 0.0855 | 2.048645 | 0.3470026 | 0.001004224 | 25.1056 | 28.35336 | 0.02411319
173 | 0.086 | 2.05986 | 0.705268 | 0.001193633 | 29.84082 | 33.70115 | 0.02866123
174 | 0.0865 | 2.070694 | 1.029209 | 0.001079273 | 26.98182 | 30.4723 | 0.02591525
175 | 0.087 | 2.086334 | 1.315606 | 0.0009541916 | 23.85479 | 26.94074 | 0.02291182
176 | 0.0875 | 2.098083 | 1.682453 | 0.001222223 | 30.55557 | 34.50836 | 0.02934773
177 | 0.088 | 2.107162 | 2.063244 | 0.001268682 | 31.71704 | 35.82008 | 0.03046329
178 | 0.0885 | 2.120667 | 2.356078 | 0.0009756341 | 24.39085 | 27.54615 | 0.0234267
179 | 0.089 | 2.132339 | 2.799083 | 0.001475959 | 36.89898 | 41.67238 | 0.03544039
180 | 0.0895 | 2.146149 | 3.156275 | 0.001190059 | 29.75148 | 33.60025 | 0.02857542
181 | 0.09 | 2.155991 | 3.539212 | 0.001275829 | 31.89573 | 36.02189 | 0.03063491
182 | 0.0905 | 2.1698 | 3.938238 | 0.001329435 | 33.23589 | 37.53541 | 0.03192209
183 | 0.091 | 2.179565 | 4.313666 | 0.001250813 | 31.27032 | 35.31557 | 0.03003423
184 | 0.0915 | 2.192917 | 4.676222 | 0.001207928 | 30.1982 | 34.10475 | 0.02900448
185 | 0.092 | 2.205353 | 5.096701 | 0.00140091 | 35.02276 | 39.55344 | 0.03363833
186 | 0.0925 | 2.213364 | 5.497872 | 0.001336583 | 33.41457 | 37.73721 | 0.03209372
187 | 0.093 | 2.228699 | 5.929078 | 0.001436648 | 35.9162 | 40.56246 | 0.03449645
188 | 0.0935 | 2.242203 | 6.401044 | 0.001572451 | 39.31126 | 44.39672 | 0.03775731
189 | 0.094 | 2.252274 | 6.781835 | 0.001268682 | 31.71704 | 35.82008 | 0.03046329
190 | 0.0945 | 2.263489 | 7.216259 | 0.001447369 | 36.18423 | 40.86516 | 0.03475389
191 | 0.095 | 2.27684 | 7.658191 | 0.001472386 | 36.80964 | 41.57148 | 0.03535457
192 | 0.0955 | 2.287674 | 7.952098 | 0.0009792078 | 24.4802 | 27.64705 | 0.02351251
193 | 0.096 | 2.301254 | 8.373649 | 0.001404484 | 35.11211 | 39.65434 | 0.03372414
194 | 0.0965 | 2.314529 | 8.779111 | 0.001350878 | 33.77195 | 38.14082 | 0.03243696
195 | 0.097 | 2.323837 | 9.127723 | 0.001161469 | 29.03673 | 32.79303 | 0.02788892
196 | 0.0975 | 2.337646 | 9.558929 | 0.001436648 | 35.9162 | 40.56246 | 0.03449645
197 | 0.098 | 2.346039 | 9.99228 | 0.001443795 | 36.09489 | 40.76426 | 0.03466808
198 | 0.0985 | 2.359924 | 10.35376 | 0.001204354 | 30.10885 | 34.00385 | 0.02891867
199 | 0.099 | 2.373428 | 10.71632 | 0.001207928 | 30.1982 | 34.10475 | 0.02900448
200 | 0.0995 | 2.384949 | 11.06922 | 0.001175764 | 29.3941 | 33.19664 | 0.02823217
201 | 0.1 | 2.394714 | 11.36527 | 0.0009863553 | 24.65888 | 27.84885 | 0.02368413
202 | 0.1005 | 2.409668 | 11.8308 | 0.001551008 | 38.7752 | 43.79131 | 0.03724244
203 | 0.101 | 2.421341 | 12.12149 | 0.0009684866 | 24.21216 | 27.34434 | 0.02325507
204 | 0.1015 | 2.434158 | 12.48834 | 0.001222223 | 30.55557 | 34.50836 | 0.02934773
205 | 0.102 | 2.443619 | 12.85304 | 0.001215075 | 30.37689 | 34.30656 | 0.0291761
206 | 0.1025 | 2.459641 | 13.13086 | 0.0009256016 | 23.14004 | 26.13352 | 0.02222533
207 | 0.103 | 2.469711 | 13.45265 | 0.001072125 | 26.80313 | 30.27049 | 0.02574362
208 | 0.1035 | 2.480698 | 13.82915 | 0.001254387 | 31.35967 | 35.41648 | 0.03012004
209 | 0.104 | 2.492065 | 14.03939 | 0.0007004552 | 17.51138 | 19.77672 | 0.01681917
210 | 0.1045 | 2.505035 | 14.35582 | 0.001054257 | 26.35642 | 29.76598 | 0.02531456
211 | 0.105 | 2.5177 | 14.64437 | 0.0009613391 | 24.03348 | 27.14254 | 0.02308345
212 | 0.1055 | 2.529984 | 14.88679 | 0.0008076678 | 20.19169 | 22.80377 | 0.01939353
213 | 0.106 | 2.542191 | 15.20644 | 0.001064978 | 26.62445 | 30.06869 | 0.025572
214 | 0.1065 | 2.552795 | 15.44885 | 0.0008076678 | 20.19169 | 22.80377 | 0.01939353
215 | 0.107 | 2.565842 | 15.68162 | 0.000775504 | 19.3876 | 21.89566 | 0.01862122
216 | 0.1075 | 2.577057 | 15.95622 | 0.0009148803 | 22.87201 | 25.83082 | 0.02196789
217 | 0.108 | 2.588959 | 16.13857 | 0.0006075377 | 15.18844 | 17.15328 | 0.01458805
218 | 0.1085 | 2.601242 | 16.34774 | 0.0006968815 | 17.42204 | 19.67582 | 0.01673335
219 | 0.109 | 2.613373 | 16.63521 | 0.0009577653 | 23.94413 | 27.04164 | 0.02299764
220 | 0.1095 | 2.626953125 | 16.81434 | 0.0005968165 | 14.92041 | 16.85057 | 0.01433062
221 | 0.11 | 2.6371 | 17.01171 | 0.0006575702 | 16.43926 | 18.5659 | 0.01578942
222 | 0.1105 | 2.648697 | 17.30025 | 0.0009613391 | 24.03348 | 27.14254 | 0.02308345
223 | 0.111 | 2.662354 | 17.42575 | 0.0004181289 | 10.45322 | 11.80549 | 0.01004001
224 | 0.1115 | 2.673035 | 17.62848 | 0.000675439 | 16.88597 | 19.07041 | 0.01621848
225 | 0.112 | 2.68692 | 17.82478 | 0.0006539965 | 16.34991 | 18.465 | 0.01570361
226 | 0.1125 | 2.698212 | 17.99211 | 0.0005575052 | 13.93763 | 15.74066 | 0.01338668
227 | 0.113 | 2.709656 | 18.1927 | 0.0006682915 | 16.70729 | 18.86861 | 0.01604686
228 | 0.1135 | 2.721405 | 18.37612 | 0.0006111115 | 15.27779 | 17.25418 | 0.01467386
229 | 0.114 | 2.732773 | 18.54131 | 0.0005503577 | 13.75894 | 15.53885 | 0.01321506
230 | 0.1145 | 2.744293 | 18.73438 | 0.0006432752 | 16.08188 | 18.1623 | 0.01544617
231 | 0.115 | 2.756882 | 18.8985 | 0.0005467839 | 13.6696 | 15.43795 | 0.01312925
232 | 0.1155 | 2.769623 | 19.00362 | 0.0003502276 | 8.75569 | 9.888361 | 0.008409583
233 | 0.116 | 2.78038 | 19.21493 | 0.000704029 | 17.60072 | 19.87762 | 0.01690498
234 | 0.1165 | 2.793732 | 19.32649 | 0.0003716701 | 9.291753 | 10.49377 | 0.008924456
235 | 0.117 | 2.806625 | 19.47237 | 0.0004860302 | 12.15075 | 13.72262 | 0.01167044
236 | 0.1175 | 2.817154 | 19.69655 | 0.000746914 | 18.67285 | 21.08844 | 0.01793472
237 | 0.118 | 2.828751 | 19.78987 | 0.0003109164 | 7.772909 | 8.778443 | 0.00746565
238 | 0.1185 | 2.841644 | 19.93575 | 0.0004860302 | 12.15075 | 13.72262 | 0.01167044
239 | 0.119 | 2.853394 | 20.09772 | 0.0005396364 | 13.49091 | 15.23615 | 0.01295762
240 | 0.1195 | 2.865448 | 20.17174 | 0.0002465888 | 6.164721 | 6.962213 | 0.005921033
241 | 0.12 | 2.875671 | 20.32084 | 0.0004967514 | 12.41879 | 14.02533 | 0.01192788
242 | 0.1205 | 2.889709 | 20.44634 | 0.0004181289 | 10.45322 | 11.80549 | 0.01004001
243 | 0.121 | 2.899475 | 20.54931 | 0.0003430801 | 8.577003 | 9.686558 | 0.008237959
244 | 0.1215 | 2.912598 | 20.69519 | 0.0004860302 | 12.15075 | 13.72262 | 0.01167044
245 | 0.122 | 2.925415 | 20.82713 | 0.0004395714 | 10.98928 | 12.4109 | 0.01055488
246 | 0.1225 | 2.939148 | 20.89363 | 0.0002215726 | 5.539314 | 6.255902 | 0.005320349
247 | 0.123 | 2.947464 | 21.07062 | 0.000589669 | 14.74172 | 16.64877 | 0.01415899
248 | 0.1235 | 2.958984375 | 21.17145 | 0.0003359326 | 8.398315 | 9.484754 | 0.008066335
249 | 0.124 | 2.973251 | 21.25297 | 0.0002716051 | 6.790127 | 7.668525 | 0.006521718
250 | 0.1245 | 2.984924 | 21.40314 | 0.0005003252 | 12.50813 | 14.12623 | 0.01201369
251 | 0.125 | 2.996292 | 21.48681 | 0.0002787526 | 6.968815 | 7.870328 | 0.006693342
252 | 0.1255 | 3.007965 | 21.52435 | 0.0001250813 | 3.127032 | 3.531557 | 0.003003423
253 | 0.126 | 3.021317 | 21.70885 | 0.0006146852 | 15.36713 | 17.35508 | 0.01475968
254 | 0.1265 | 3.033981 | 21.77964 | 0.0002358676 | 5.89669 | 6.659508 | 0.005663597
255 | 0.127 | 3.044052 | 21.89012 | 0.0003680964 | 9.202409 | 10.39287 | 0.008838643
256 | 0.1275 | 3.057098 | 21.97915 | 0.0002966214 | 7.415534 | 8.374836 | 0.007122402
257 | 0.128 | 3.069687 | 22.07676 | 0.0003252114 | 8.130284 | 9.182049 | 0.007808899
258 | 0.1285 | 3.082886 | 22.15829 | 0.0002716051 | 6.790127 | 7.668525 | 0.006521718
259 | 0.129 | 3.092499 | 22.25161 | 0.0003109164 | 7.772909 | 8.778443 | 0.00746565
260 | 0.1295 | 3.102646 | 22.30202 | 0.0001679663 | 4.199158 | 4.742377 | 0.004033167
261 | 0.13 | 3.114624 | 22.44361 | 0.0004717352 | 11.79338 | 13.31902 | 0.01132719
262 | 0.1305 | 3.12912 | 22.56589 | 0.0004074076 | 10.18519 | 11.50279 | 0.009782576
263 | 0.131 | 3.142166 | 22.59056 | 8.219628e-05 | 2.054907 | 2.320738 | 0.001973678
264 | 0.1315 | 3.154526 | 22.72143 | 0.0004359976 | 10.89994 | 12.31 | 0.01046907
265 | 0.132 | 3.164139 | 22.80724 | 0.0002859001 | 7.147502 | 8.072131 | 0.006864966
266 | 0.1325 | 3.175735 | 22.80617 | -3.573751e-06 | -0.08934378 | -0.1009016 | -8.581207e-05
267 | 0.133 | 3.188858 | 22.96277 | 0.0005217677 | 13.04419 | 14.73164 | 0.01252856
268 | 0.1335 | 3.198853 | 22.99281 | 0.000100065 | 2.501626 | 2.825246 | 0.002402738
269 | 0.134 | 3.212433 | 23.07004 | 0.0002573101 | 6.432752 | 7.264918 | 0.006178469
270 | 0.1345 | 3.226318 | 23.20948 | 0.0004645877 | 11.61469 | 13.11721 | 0.01115557
271 | 0.135 | 3.233795 | 23.26419 | 0.0001822613 | 4.556533 | 5.145984 | 0.004376416
272 | 0.1355 | 3.248978 | 23.33713 | 0.0002430151 | 6.075377 | 6.861312 | 0.005835221
273 | 0.136 | 3.260193 | 23.42509 | 0.0002930476 | 7.32619 | 8.273935 | 0.00703659
274 | 0.1365 | 3.274002 | 23.4637 | 0.000128655 | 3.216376 | 3.632459 | 0.003089235
275 | 0.137 | 3.28392 | 23.54308 | 0.0002644576 | 6.61144 | 7.466721 | 0.006350093
276 | 0.1375 | 3.296127 | 23.69647 | 0.0005110464 | 12.77616 | 14.42893 | 0.01227113
277 | 0.138 | 3.305969 | 23.68467 | -3.931126e-05 | -0.9827816 | -1.109918 | -0.0009439328
278 | 0.1385 | 3.319931 | 23.78228 | 0.0003252114 | 8.130284 | 9.182049 | 0.007808899
279 | 0.139 | 3.329544 | 23.86595 | 0.0002787526 | 6.968815 | 7.870328 | 0.006693342
280 | 0.1395 | 3.344803 | 23.88847 | 7.504878e-05 | 1.876219 | 2.118934 | 0.001802054
281 | 0.14 | 3.355637 | 23.99359 | 0.0003502276 | 8.75569 | 9.888361 | 0.008409583
282 | 0.1405 | 3.369140625 | 24.10837 | 0.0003823914 | 9.559785 | 10.79648 | 0.009181892
283 | 0.141 | 3.380203 | 24.09978 | -2.859001e-05 | -0.7147502 | -0.8072131 | -0.0006864966
284 | 0.1415 | 3.391571 | 24.20383 | 0.0003466539 | 8.666347 | 9.787459 | 0.008323771
285 | 0.142 | 3.405685 | 24.26068 | 0.0001894088 | 4.73522 | 5.347787 | 0.00454804
286 | 0.1425 | 3.416595 | 24.34864 | 0.0002930476 | 7.32619 | 8.273935 | 0.00703659
287 | 0.143 | 3.427734375 | 24.41729 | 0.0002287201 | 5.718002 | 6.457705 | 0.005491973
288 | 0.1435 | 3.440857 | 24.47843 | 0.0002037038 | 5.092595 | 5.751394 | 0.004891288
289 | 0.144 | 3.452377 | 24.54279 | 0.0002144251 | 5.360627 | 6.054098 | 0.005148724
290 | 0.1445 | 3.46283 | 24.64684 | 0.0003466539 | 8.666347 | 9.787459 | 0.008323771
291 | 0.145 | 3.476715 | 24.63718 | -3.216376e-05 | -0.804094 | -0.9081148 | -0.0007723087
292 | 0.1455 | 3.488846 | 24.71441 | 0.0002573101 | 6.432752 | 7.264918 | 0.006178469
293 | 0.146 | 3.499756 | 24.82061 | 0.0003538014 | 8.845034 | 9.989262 | 0.008495395
294 | 0.1465 | 3.511353 | 24.83133 | 3.573751e-05 | 0.8934378 | 1.009016 | 0.0008581207
295 | 0.147 | 3.522949 | 24.88926 | 0.0001929826 | 4.824564 | 5.448689 | 0.004633852
296 | 0.1475 | 3.534851 | 25.03514 | 0.0004860302 | 12.15075 | 13.72262 | 0.01167044
297 | 0.148 | 3.548431 | 25.02334 | -3.931126e-05 | -0.9827816 | -1.109918 | -0.0009439328
298 | 0.1485 | 3.560181 | 25.10271 | 0.0002644576 | 6.61144 | 7.466721 | 0.006350093
299 | 0.149 | 3.573303 | 25.17887 | 0.0002537363 | 6.343408 | 7.164017 | 0.006092657
300 | 0.1495 | 3.585815 | 25.22285 | 0.0001465238 | 3.663095 | 4.136967 | 0.003518295
301 | 0.15 | 3.595657 | 25.30115 | 0.0002608838 | 6.522096 | 7.36582 | 0.006264281
302 | 0.1505 | 3.608246 | 25.36337 | 0.0002072776 | 5.181939 | 5.852295 | 0.0049771
303 | 0.151 | 3.621216 | 25.40735 | 0.0001465238 | 3.663095 | 4.136967 | 0.003518295
304 | 0.1515 | 3.634491 | 25.50496 | 0.0003252114 | 8.130284 | 9.182049 | 0.007808899
305 | 0.152 | 3.64296 | 25.55537 | 0.0001679663 | 4.199158 | 4.742377 | 0.004033167
306 | 0.1525 | 3.654633 | 25.58541 | 0.000100065 | 2.501626 | 2.825246 | 0.002402738
307 | 0.153 | 3.667145 | 25.67015 | 0.0002823263 | 7.058159 | 7.97123 | 0.006779154
308 | 0.1535 | 3.680725 | 25.68194 | 3.931126e-05 | 0.9827816 | 1.109918 | 0.0009439328
309 | 0.154 | 3.692627 | 25.73879 | 0.0001894088 | 4.73522 | 5.347787 | 0.00454804
310 | 0.1545 | 3.703842 | 25.85571 | 0.0003895389 | 9.738472 | 10.99828 | 0.009353516
311 | 0.155 | 3.716125 | 25.8718 | 5.360627e-05 | 1.340157 | 1.513525 | 0.001287181
312 | 0.1555 | 3.730621 | 25.97156 | 0.0003323589 | 8.308972 | 9.383853 | 0.007980523
313 | 0.156 | 3.738708 | 26.04986 | 0.0002608838 | 6.522096 | 7.36582 | 0.006264281
314 | 0.1565 | 3.751831 | 26.02627 | -7.862253e-05 | -1.965563 | -2.219836 | -0.001887866
315 | 0.157 | 3.764954 | 26.11422 | 0.0002930476 | 7.32619 | 8.273935 | 0.00703659
316 | 0.1575 | 3.777466 | 26.18824 | 0.0002465888 | 6.164721 | 6.962213 | 0.005921033
317 | 0.158 | 3.786621 | 26.22256 | 0.00011436 | 2.859001 | 3.228853 | 0.002745986
318 | 0.1585 | 3.800049 | 26.27512 | 0.0001751138 | 4.377845 | 4.94418 | 0.004204792
319 | 0.159 | 3.813553 | 26.34806 | 0.0002430151 | 6.075377 | 6.861312 | 0.005835221
320 | 0.1595 | 3.824005 | 26.38239 | 0.00011436 | 2.859001 | 3.228853 | 0.002745986
321 | 0.16 | 3.836441 | 26.50038 | 0.0003931126 | 9.827816 | 11.09918 | 0.009439328
322 | 0.1605 | 3.847961 | 26.50896 | 2.859001e-05 | 0.7147502 | 0.8072131 | 0.0006864966
323 | 0.161 | 3.860779 | 26.55508 | 0.0001536713 | 3.841783 | 4.338771 | 0.003689919
324 | 0.1615 | 3.871384 | 26.67951 | 0.0004145551 | 10.36388 | 11.70459 | 0.0099542
325 | 0.162 | 3.884125 | 26.69024 | 3.573751e-05 | 0.8934378 | 1.009016 | 0.0008581207
326 | 0.1625 | 3.895874 | 26.69238 | 7.147502e-06 | 0.1786876 | 0.2018033 | 0.0001716241
327 | 0.163 | 3.910675 | 26.82861 | 0.0004538664 | 11.34666 | 12.81451 | 0.01089813
328 | 0.1635 | 3.919373 | 26.81466 | -4.645877e-05 | -1.161469 | -1.311721 | -0.001115557
329 | 0.164 | 3.930664 | 26.91764 | 0.0003430801 | 8.577003 | 9.686558 | 0.008237959
330 | 0.1645 | 3.943634 | 26.94875 | 0.0001036388 | 2.59097 | 2.926148 | 0.00248855
331 | 0.165 | 3.957977 | 26.99165 | 0.00014295 | 3.573751 | 4.036066 | 0.003432483
332 | 0.1655 | 3.966599 | 27.04636 | 0.0001822613 | 4.556533 | 5.145984 | 0.004376416
333 | 0.166 | 3.97995 | 27.11286 | 0.0002215726 | 5.539314 | 6.255902 | 0.005320349
334 | 0.1665 | 3.992538 | 27.12359 | 3.573751e-05 | 0.8934378 | 1.009016 | 0.0008581207
335 | 0.167 | 4.00528 | 27.25231 | 0.0004288501 | 10.72125 | 12.1082 | 0.01029745
336 | 0.1675 | 4.01741 | 27.3113 | 0.0001965563 | 4.913908 | 5.54959 | 0.004719664
337 | 0.168 | 4.029694 | 27.30916 | -7.147502e-06 | -0.1786876 | -0.2018033 | -0.0001716241
338 | 0.1685 | 4.040604 | 27.41535 | 0.0003538014 | 8.845034 | 9.989262 | 0.008495395
339 | 0.169 | 4.051666 | 27.45933 | 0.0001465238 | 3.663095 | 4.136967 | 0.003518295
340 | 0.1695 | 4.064178 | 27.45718 | -7.147502e-06 | -0.1786876 | -0.2018033 | -0.0001716241
341 | 0.17 | 4.074631 | 27.58054 | 0.0004109814 | 10.27453 | 11.60369 | 0.009868388
342 | 0.1705 | 4.090958 | 27.5859 | 1.786876e-05 | 0.4467189 | 0.5045082 | 0.0004290604
343 | 0.171 | 4.098816 | 27.63846 | 0.0001751138 | 4.377845 | 4.94418 | 0.004204792
344 | 0.1715 | 4.111328125 | 27.73285 | 0.0003144901 | 7.862253 | 8.879344 | 0.007551462
345 | 0.172 | 4.125214 | 27.77576 | 0.00014295 | 3.573751 | 4.036066 | 0.003432483
346 | 0.1725 | 4.136429 | 27.81223 | 0.0001215075 | 3.037689 | 3.430656 | 0.00291761
347 | 0.173 | 4.146423 | 27.86693 | 0.0001822613 | 4.556533 | 5.145984 | 0.004376416
348 | 0.1735 | 4.158936 | 27.89375 | 8.934378e-05 | 2.233595 | 2.522541 | 0.002145302
349 | 0.174 | 4.171448 | 27.96669 | 0.0002430151 | 6.075377 | 6.861312 | 0.005835221
350 | 0.1745 | 4.185791 | 28.03641 | 0.0002322938 | 5.807346 | 6.558607 | 0.005577785
351 | 0.175 | 4.196014 | 28.0407 | 1.4295e-05 | 0.3573751 | 0.4036066 | 0.0003432483
352 | 0.1755 | 4.209061 | 28.16084 | 0.0004002601 | 10.0065 | 11.30098 | 0.009610952
353 | 0.176 | 4.219284 | 28.178 | 5.718002e-05 | 1.4295 | 1.614426 | 0.001372993
354 | 0.1765 | 4.23027 | 28.1898 | 3.931126e-05 | 0.9827816 | 1.109918 | 0.0009439328
355 | 0.177 | 4.2453 | 28.3153 | 0.0004181289 | 10.45322 | 11.80549 | 0.01004001
356 | 0.1775 | 4.256592 | 28.34641 | 0.0001036388 | 2.59097 | 2.926148 | 0.00248855
357 | 0.178 | 4.266663 | 28.36357 | 5.718002e-05 | 1.4295 | 1.614426 | 0.001372993
358 | 0.1785 | 4.280472 | 28.44938 | 0.0002859001 | 7.147502 | 8.072131 | 0.006864966
359 | 0.179 | 4.292297 | 28.49765 | 0.0001608188 | 4.02047 | 4.540574 | 0.003861543
360 | 0.1795 | 4.304733 | 28.54699 | 0.0001643926 | 4.109814 | 4.641475 | 0.003947355
361 | 0.18 | 4.316254 | 28.61028 | 0.0002108513 | 5.271283 | 5.953197 | 0.005062912
362 | 0.1805 | 4.32869 | 28.6371 | 8.934378e-05 | 2.233595 | 2.522541 | 0.002145302
363 | 0.181 | 4.3396 | 28.69824 | 0.0002037038 | 5.092595 | 5.751394 | 0.004891288
364 | 0.1815 | 4.350433 | 28.78727 | 0.0002966214 | 7.415534 | 8.374836 | 0.007122402
365 | 0.182 | 4.365234375 | 28.79478 | 2.501626e-05 | 0.6254065 | 0.7063115 | 0.0006006845
366 | 0.1825 | 4.376144 | 28.85377 | 0.0001965563 | 4.913908 | 5.54959 | 0.004719664
367 | 0.183 | 4.389572 | 28.92457 | 0.0002358676 | 5.89669 | 6.659508 | 0.005663597
368 | 0.1835 | 4.399185 | 28.90955 | -5.003252e-05 | -1.250813 | -1.412623 | -0.001201369
369 | 0.184 | 4.411469 | 29.00823 | 0.0003287851 | 8.219628 | 9.282951 | 0.007894711
370 | 0.1845 | 4.422226 | 29.10263 | 0.0003144901 | 7.862253 | 8.879344 | 0.007551462
371 | 0.185 | 4.436951 | 29.06401 | -0.000128655 | -3.216376 | -3.632459 | -0.003089235
372 | 0.1855 | 4.447937 | 29.16699 | 0.0003430801 | 8.577003 | 9.686558 | 0.008237959
373 | 0.186 | 4.459229 | 29.19809 | 0.0001036388 | 2.59097 | 2.926148 | 0.00248855
374 | 0.1865 | 4.474411 | 29.24529 | 0.0001572451 | 3.931126 | 4.439672 | 0.003775731
375 | 0.187 | 4.484482 | 29.29356 | 0.0001608188 | 4.02047 | 4.540574 | 0.003861543
376 | 0.1875 | 4.49646 | 29.3311 | 0.0001250813 | 3.127032 | 3.531557 | 0.003003423
377 | 0.188 | 4.50798 | 29.40404 | 0.0002430151 | 6.075377 | 6.861312 | 0.005835221
378 | 0.1885 | 4.518051 | 29.48235 | 0.0002608838 | 6.522096 | 7.36582 | 0.006264281
379 | 0.189 | 4.533386 | 29.44266 | -0.0001322288 | -3.30572 | -3.733361 | -0.003175047
380 | 0.1895 | 4.542999 | 29.52633 | 0.0002787526 | 6.968815 | 7.870328 | 0.006693342
381 | 0.19 | 4.556274 | 29.59712 | 0.0002358676 | 5.89669 | 6.659508 | 0.005663597
382 | 0.1905 | 4.566498 | 29.6057 | 2.859001e-05 | 0.7147502 | 0.8072131 | 0.0006864966
383 | 0.191 | 4.579163 | 29.66684 | 0.0002037038 | 5.092595 | 5.751394 | 0.004891288
384 | 0.1915 | 4.592361 | 29.78591 | 0.0003966864 | 9.91716 | 11.20008 | 0.00952514
385 | 0.192 | 4.605179 | 29.75158 | -0.00011436 | -2.859001 | -3.228853 | -0.002745986
386 | 0.1925 | 4.617615 | 29.84276 | 0.0003037689 | 7.594221 | 8.576639 | 0.007294026
387 | 0.193 | 4.626923 | 29.89854 | 0.0001858351 | 4.645877 | 5.246885 | 0.004462228
388 | 0.1935 | 4.639816 | 29.91141 | 4.288501e-05 | 1.072125 | 1.21082 | 0.001029745
389 | 0.194 | 4.651184 | 29.9822 | 0.0002358676 | 5.89669 | 6.659508 | 0.005663597
390 | 0.1945 | 4.664764 | 30.01224 | 0.000100065 | 2.501626 | 2.825246 | 0.002402738
391 | 0.195 | 4.676361 | 30.06265 | 0.0001679663 | 4.199158 | 4.742377 | 0.004033167
392 | 0.1955 | 4.68895 | 30.13023 | 0.0002251463 | 5.628658 | 6.356803 | 0.005406161
393 | 0.196 | 4.705276 | 30.17313 | 0.00014295 | 3.573751 | 4.036066 | 0.003432483
394 | 0.1965 | 4.711609 | 30.17742 | 1.4295e-05 | 0.3573751 | 0.4036066 | 0.0003432483
395 | 0.197 | 4.723206 | 30.28576 | 0.0003609489 | 9.023722 | 10.19107 | 0.008667019
396 | 0.1975 | 4.737854 | 30.29649 | 3.573751e-05 | 0.8934378 | 1.009016 | 0.0008581207
397 | 0.198 | 4.748993 | 30.32652 | 0.000100065 | 2.501626 | 2.825246 | 0.002402738
398 | 0.1985 | 4.761353 | 30.44881 | 0.0004074076 | 10.18519 | 11.50279 | 0.009782576
399 | 0.199 | 4.772949 | 30.42735 | -7.147502e-05 | -1.786876 | -2.018033 | -0.001716241
400 | 0.1995 | 4.784698 | 30.47348 | 0.0001536713 | 3.841783 | 4.338771 | 0.003689919
401 | 0.2 | 4.797363 | 30.55392 | 0.0002680313 | 6.700784 | 7.567623 | 0.006435905
402 | 0.2005 | 4.80835 | 30.56787 | 4.645877e-05 | 1.161469 | 1.311721 | 0.001115557
403 | 0.201 | 4.819946 | 30.63437 | 0.0002215726 | 5.539314 | 6.255902 | 0.005320349
404 | 0.2015 | 4.833984375 | 30.68157 | 0.0001572451 | 3.931126 | 4.439672 | 0.003775731
405 | 0.202 | 4.845276 | 30.72233 | 0.0001358025 | 3.395064 | 3.834262 | 0.003260859
406 | 0.2025 | 4.857864 | 30.7824 | 0.0002001301 | 5.003252 | 5.650492 | 0.004805476
407 | 0.203 | 4.868851 | 30.78776 | 1.786876e-05 | 0.4467189 | 0.5045082 | 0.0004290604
408 | 0.2035 | 4.879303 | 30.83067 | 0.00014295 | 3.573751 | 4.036066 | 0.003432483
409 | 0.204 | 4.89357 | 30.95188 | 0.0004038339 | 10.09585 | 11.40189 | 0.009696764
410 | 0.2045 | 4.906006 | 30.95831 | 2.144251e-05 | 0.5360627 | 0.6054098 | 0.0005148724
411 | 0.205 | 4.915466 | 30.99907 | 0.0001358025 | 3.395064 | 3.834262 | 0.003260859
412 | 0.2055 | 4.927673 | 31.06987 | 0.0002358676 | 5.89669 | 6.659508 | 0.005663597
413 | 0.206 | 4.940186 | 31.08703 | 5.718002e-05 | 1.4295 | 1.614426 | 0.001372993
414 | 0.2065 | 4.953537 | 31.08381 | -1.072125e-05 | -0.2680313 | -0.3027049 | -0.0002574362
415 | 0.207 | 4.963989 | 31.19859 | 0.0003823914 | 9.559785 | 10.79648 | 0.009181892
416 | 0.2075 | 4.978943 | 31.19966 | 3.573751e-06 | 0.08934378 | 0.1009016 | 8.581207e-05
417 | 0.208 | 4.989319 | 31.26509 | 0.0002179988 | 5.449971 | 6.155 | 0.005234536
418 | 0.2085 | 4.999695 | 31.32194 | 0.0001894088 | 4.73522 | 5.347787 | 0.00454804
419 | 0.209 | 5.014648 | 31.33696 | 5.003252e-05 | 1.250813 | 1.412623 | 0.001201369
420 | 0.2095 | 5.02594 | 31.42384 | 0.0002894738 | 7.236846 | 8.173033 | 0.006950778
421 | 0.21 | 5.0383 | 31.45173 | 9.291753e-05 | 2.322938 | 2.623443 | 0.002231114
422 | 0.2105 | 5.048904 | 31.46246 | 3.573751e-05 | 0.8934378 | 1.009016 | 0.0008581207
423 | 0.211 | 5.061951 | 31.53862 | 0.0002537363 | 6.343408 | 7.164017 | 0.006092657
424 | 0.2115 | 5.0737 | 31.58582 | 0.0001572451 | 3.931126 | 4.439672 | 0.003775731
425 | 0.212 | 5.085754 | 31.58045 | -1.786876e-05 | -0.4467189 | -0.5045082 | -0.0004290604
426 | 0.2125 | 5.097809 | 31.69201 | 0.0003716701 | 9.291753 | 10.49377 | 0.008924456
427 | 0.213 | 5.107956 | 31.7081 | 5.360627e-05 | 1.340157 | 1.513525 | 0.001287181
428 | 0.2135 | 5.120316 | 31.69523 | -4.288501e-05 | -1.072125 | -1.21082 | -0.001029745
429 | 0.214 | 5.130844 | 31.83896 | 0.0004788827 | 11.97207 | 13.52082 | 0.01149882
430 | 0.2145 | 5.146637 | 31.81322 | -8.577003e-05 | -2.144251 | -2.421639 | -0.00205949
431 | 0.215 | 5.15625 | 31.82394 | 3.573751e-05 | 0.8934378 | 1.009016 | 0.0008581207
432 | 0.2155 | 5.169678 | 31.93228 | 0.0003609489 | 9.023722 | 10.19107 | 0.008667019
433 | 0.216 | 5.182419 | 31.93657 | 1.4295e-05 | 0.3573751 | 0.4036066 | 0.0003432483
434 | 0.2165 | 5.197449 | 32.00629 | 0.0002322938 | 5.807346 | 6.558607 | 0.005577785
435 | 0.217 | 5.205536 | 32.07387 | 0.0002251463 | 5.628658 | 6.356803 | 0.005406161
436 | 0.2175 | 5.218811 | 32.07709 | 1.072125e-05 | 0.2680313 | 0.3027049 | 0.0002574362
437 | 0.218 | 5.229492 | 32.12643 | 0.0001643926 | 4.109814 | 4.641475 | 0.003947355
438 | 0.2185 | 5.241394 | 32.20044 | 0.0002465888 | 6.164721 | 6.962213 | 0.005921033
439 | 0.219 | 5.255432 | 32.17256 | -9.291753e-05 | -2.322938 | -2.623443 | -0.002231114
440 | 0.2195 | 5.266113 | 32.25193 | 0.0002644576 | 6.61144 | 7.466721 | 0.006350093
441 | 0.22 | 5.27832 | 32.27875 | 8.934378e-05 | 2.233595 | 2.522541 | 0.002145302
442 | 0.2205 | 5.29213 | 32.27231 | -2.144251e-05 | -0.5360627 | -0.6054098 | -0.0005148724
443 | 0.221 | 5.301819 | 32.39459 | 0.0004074076 | 10.18519 | 11.50279 | 0.009782576
444 | 0.2215 | 5.313873 | 32.43535 | 0.0001358025 | 3.395064 | 3.834262 | 0.003260859
445 | 0.222 | 5.326233 | 32.4257 | -3.216376e-05 | -0.804094 | -0.9081148 | -0.0007723087
446 | 0.2225 | 5.338745 | 32.50508 | 0.0002644576 | 6.61144 | 7.466721 | 0.006350093
447 | 0.223 | 5.352402 | 32.52438 | 6.432752e-05 | 1.608188 | 1.81623 | 0.001544617
448 | 0.2235 | 5.362549 | 32.54691 | 7.504878e-05 | 1.876219 | 2.118934 | 0.001802054
449 | 0.224 | 5.372925 | 32.61127 | 0.0002144251 | 5.360627 | 6.054098 | 0.005148724
450 | 0.2245 | 5.38559 | 32.64774 | 0.0001215075 | 3.037689 | 3.430656 | 0.00291761
451 | 0.225 | 5.397949 | 32.70566 | 0.0001929826 | 4.824564 | 5.448689 | 0.004633852
452 | 0.2255 | 5.411682 | 32.75286 | 0.0001572451 | 3.931126 | 4.439672 | 0.003775731
453 | 0.226 | 5.42244 | 32.74535 | -2.501626e-05 | -0.6254065 | -0.7063115 | -0.0006006845
454 | 0.2265 | 5.434265 | 32.81722 | 0.0002394413 | 5.986033 | 6.76041 | 0.005749409
455 | 0.227 | 5.446167 | 32.85369 | 0.0001215075 | 3.037689 | 3.430656 | 0.00291761
456 | 0.2275 | 5.460205 | 32.86871 | 5.003252e-05 | 1.250813 | 1.412623 | 0.001201369
457 | 0.228 | 5.469208 | 32.94808 | 0.0002644576 | 6.61144 | 7.466721 | 0.006350093
458 | 0.2285 | 5.484619 | 32.9985 | 0.0001679663 | 4.199158 | 4.742377 | 0.004033167
459 | 0.229 | 5.496216 | 32.96846 | -0.000100065 | -2.501626 | -2.825246 | -0.002402738
460 | 0.2295 | 5.506134 | 33.08538 | 0.0003895389 | 9.738472 | 10.99828 | 0.009353516
461 | 0.23 | 5.518036 | 33.08431 | -3.573751e-06 | -0.08934378 | -0.1009016 | -8.581207e-05
462 | 0.2305 | 5.529938 | 33.09289 | 2.859001e-05 | 0.7147502 | 0.8072131 | 0.0006864966
463 | 0.231 | 5.541992 | 33.16368 | 0.0002358676 | 5.89669 | 6.659508 | 0.005663597
464 | 0.2315 | 5.55603 | 33.20445 | 0.0001358025 | 3.395064 | 3.834262 | 0.003260859
465 | 0.232 | 5.565567 | 33.21624 | 3.931126e-05 | 0.9827816 | 1.109918 | 0.0009439328
466 | 0.2325 | 5.577621 | 33.27846 | 0.0002072776 | 5.181939 | 5.852295 | 0.0049771
467 | 0.233 | 5.592041 | 33.28597 | 2.501626e-05 | 0.6254065 | 0.7063115 | 0.0006006845
468 | 0.2335 | 5.600433 | 33.35247 | 0.0002215726 | 5.539314 | 6.255902 | 0.005320349
469 | 0.234 | 5.616531 | 33.40181 | 0.0001643926 | 4.109814 | 4.641475 | 0.003947355
470 | 0.2345 | 5.62851 | 33.39538 | -2.144251e-05 | -0.5360627 | -0.6054098 | -0.0005148724
471 | 0.235 | 5.638885 | 33.46403 | 0.0002287201 | 5.718002 | 6.457705 | 0.005491973
472 | 0.2355 | 5.652542 | 33.5123 | 0.0001608188 | 4.02047 | 4.540574 | 0.003861543
473 | 0.236 | 5.662842 | 33.47583 | -0.0001215075 | -3.037689 | -3.430656 | -0.00291761
474 | 0.2365 | 5.675735 | 33.58845 | 0.0003752439 | 9.381097 | 10.59467 | 0.009010268
475 | 0.237 | 5.686646 | 33.63458 | 0.0001536713 | 3.841783 | 4.338771 | 0.003689919
476 | 0.2375 | 5.699463 | 33.626 | -2.859001e-05 | -0.7147502 | -0.8072131 | -0.0006864966
477 | 0.238 | 5.708466 | 33.68821 | 0.0002072776 | 5.181939 | 5.852295 | 0.0049771
478 | 0.2385 | 5.723114 | 33.70859 | 6.790127e-05 | 1.697532 | 1.917131 | 0.001630429
479 | 0.239 | 5.73349 | 33.74184 | 0.0001107863 | 2.769657 | 3.127951 | 0.002660174
480 | 0.2395 | 5.74646 | 33.78904 | 0.0001572451 | 3.931126 | 4.439672 | 0.003775731
481 | 0.24 | 5.757751 | 33.81264 | 7.862253e-05 | 1.965563 | 2.219836 | 0.001887866
482 | 0.2405 | 5.77179 | 33.82766 | 5.003252e-05 | 1.250813 | 1.412623 | 0.001201369
483 | 0.241 | 5.782013 | 33.91454 | 0.0002894738 | 7.236846 | 8.173033 | 0.006950778
484 | 0.2415 | 5.793762 | 33.9199 | 1.786876e-05 | 0.4467189 | 0.5045082 | 0.0004290604
485 | 0.242 | 5.806503 | 33.9789 | 0.0001965563 | 4.913908 | 5.54959 | 0.004719664
486 | 0.2425 | 5.81955 | 34.01322 | 0.00011436 | 2.859001 | 3.228853 | 0.002745986
487 | 0.243 | 5.830078125 | 34.02395 | 3.573751e-05 | 0.8934378 | 1.009016 | 0.0008581207
488 | 0.2435 | 5.843811 | 34.04433 | 6.790127e-05 | 1.697532 | 1.917131 | 0.001630429
489 | 0.244 | 5.855103 | 34.11191 | 0.0002251463 | 5.628658 | 6.356803 | 0.005406161
490 | 0.2445 | 5.86853 | 34.10547 | -2.144251e-05 | -0.5360627 | -0.6054098 | -0.0005148724
491 | 0.245 | 5.877991 | 34.17841 | 0.0002430151 | 6.075377 | 6.861312 | 0.005835221
492 | 0.2455 | 5.892563 | 34.22668 | 0.0001608188 | 4.02047 | 4.540574 | 0.003861543
493 | 0.246 | 5.903549 | 34.23741 | 3.573751e-05 | 0.8934378 | 1.009016 | 0.0008581207
494 | 0.2465 | 5.91629 | 34.29533 | 0.0001929826 | 4.824564 | 5.448689 | 0.004633852
495 | 0.247 | 5.926971 | 34.31035 | 5.003252e-05 | 1.250813 | 1.412623 | 0.001201369
496 | 0.2475 | 5.939026 | 34.32537 | 5.003252e-05 | 1.250813 | 1.412623 | 0.001201369
497 | 0.248 | 5.952759 | 34.39509 | 0.0002322938 | 5.807346 | 6.558607 | 0.005577785
498 | 0.2485 | 5.961838 | 34.40581 | 3.573751e-05 | 0.8934378 | 1.009016 | 0.0008581207
499 | 0.249 | 5.976639 | 34.42727 | 7.147502e-05 | 1.786876 | 2.018033 | 0.001716241
500 | 0.2495 | 5.98938 | 34.49377 | 0.0002215726 | 5.539314 | 6.255902 | 0.005320349
501 | 0.25 | 5.999146 | 34.50235 | 2.859001e-05 | 0.7147502 | 0.8072131 | 0.0006864966
502 | 0.2505 | 5.986404 | 34.46159 | 0.0001358025 | 3.395064 | 3.834262 | -0.003260859
503 | 0.251 | 5.974731 | 34.55277 | -0.0003037689 | -7.594221 | -8.576639 | 0.007294026
504 | 0.2515 | 5.960159 | 34.47232 | 0.0002680313 | 6.700784 | 7.567623 | -0.006435905
505 | 0.252 | 5.950775 | 34.48305 | -3.573751e-05 | -0.8934378 | -1.009016 | 0.0008581207
506 | 0.2525 | 5.93689 | 34.50664 | -7.862253e-05 | -1.965563 | -2.219836 | 0.001887866
507 | 0.253 | 5.927124 | 34.46374 | 0.00014295 | 3.573751 | 4.036066 | -0.003432483
508 | 0.2535 | 5.913162 | 34.47661 | -4.288501e-05 | -1.072125 | -1.21082 | 0.001029745
509 | 0.254 | 5.901794 | 34.44979 | 8.934378e-05 | 2.233595 | 2.522541 | -0.002145302
510 | 0.2545 | 5.890579 | 34.42512 | 8.219628e-05 | 2.054907 | 2.320738 | -0.001973678
511 | 0.255 | 5.878754 | 34.41332 | 3.931126e-05 | 0.9827816 | 1.109918 | -0.0009439328
512 | 0.2555 | 5.864868 | 34.42512 | -3.931126e-05 | -0.9827816 | -1.109918 | 0.0009439328
513 | 0.256 | 5.853271 | 34.36398 | 0.0002037038 | 5.092595 | 5.751394 | -0.004891288
514 | 0.2565 | 5.842896 | 34.4101 | -0.0001536713 | -3.841783 | -4.338771 | 0.003689919
515 | 0.257 | 5.829468 | 34.37685 | 0.0001107863 | 2.769657 | 3.127951 | -0.002660174
516 | 0.2575 | 5.817337 | 34.32751 | 0.0001643926 | 4.109814 | 4.641475 | -0.003947355
517 | 0.258 | 5.805283 | 34.39402 | -0.0002215726 | -5.539314 | -6.255902 | 0.005320349
518 | 0.2585 | 5.793762 | 34.33073 | 0.0002108513 | 5.271283 | 5.953197 | -0.005062912
519 | 0.259 | 5.781326 | 34.30713 | 7.862253e-05 | 1.965563 | 2.219836 | -0.001887866
520 | 0.2595 | 5.770569 | 34.33716 | -0.000100065 | -2.501626 | -2.825246 | 0.002402738
521 | 0.26 | 5.75676 | 34.27173 | 0.0002179988 | 5.449971 | 6.155 | -0.005234536
522 | 0.2605 | 5.747757 | 34.28997 | -6.075377e-05 | -1.518844 | -1.715328 | 0.001458805
523 | 0.261 | 5.730286 | 34.27281 | 5.718002e-05 | 1.4295 | 1.614426 | -0.001372993
524 | 0.2615 | 5.722122 | 34.23741 | 0.0001179338 | 2.948345 | 3.329754 | -0.002831798
525 | 0.262 | 5.709991 | 34.25028 | -4.288501e-05 | -1.072125 | -1.21082 | 0.001029745
526 | 0.2625 | 5.699158 | 34.22883 | 7.147502e-05 | 1.786876 | 2.018033 | -0.001716241
527 | 0.263 | 5.684509 | 34.16554 | 0.0002108513 | 5.271283 | 5.953197 | -0.005062912
528 | 0.2635 | 5.67276 | 34.19987 | -0.00011436 | -2.859001 | -3.228853 | 0.002745986
529 | 0.264 | 5.662231 | 34.16232 | 0.0001250813 | 3.127032 | 3.531557 | -0.003003423
530 | 0.2645 | 5.649872 | 34.13014 | 0.0001072125 | 2.680313 | 3.027049 | -0.002574362
531 | 0.265 | 5.636215 | 34.17627 | -0.0001536713 | -3.841783 | -4.338771 | 0.003689919
532 | 0.2655 | 5.623932 | 34.14087 | 0.0001179338 | 2.948345 | 3.329754 | -0.002831798
533 | 0.266 | 5.612793 | 34.06364 | 0.0002573101 | 6.432752 | 7.264918 | -0.006178469
534 | 0.2665 | 5.602417 | 34.14301 | -0.0002644576 | -6.61144 | -7.466721 | 0.006350093
535 | 0.267 | 5.590057 | 34.06578 | 0.0002573101 | 6.432752 | 7.264918 | -0.006178469
536 | 0.2675 | 5.578613 | 34.0572 | 2.859001e-05 | 0.7147502 | 0.8072131 | -0.0006864966
537 | 0.268 | 5.56640625 | 34.069 | -3.931126e-05 | -0.9827816 | -1.109918 | 0.0009439328
538 | 0.2685 | 5.553589 | 34.01215 | 0.0001894088 | 4.73522 | 5.347787 | -0.00454804
539 | 0.269 | 5.540009 | 34.00357 | 2.859001e-05 | 0.7147502 | 0.8072131 | -0.0006864966
540 | 0.2695 | 5.528564 | 33.9789 | 8.219628e-05 | 2.054907 | 2.320738 | -0.001973678
541 | 0.27 | 5.513611 | 33.95852 | 6.790127e-05 | 1.697532 | 1.917131 | -0.001630429
542 | 0.2705 | 5.505524 | 33.98319 | -8.219628e-05 | -2.054907 | -2.320738 | 0.001973678
543 | 0.271 | 5.493774 | 33.96817 | 5.003252e-05 | 1.250813 | 1.412623 | -0.001201369
544 | 0.2715 | 5.477982 | 33.9081 | 0.0002001301 | 5.003252 | 5.650492 | -0.004805476
545 | 0.272 | 5.469818 | 33.92848 | -6.790127e-05 | -1.697532 | -1.917131 | 0.001630429
546 | 0.2725 | 5.45784 | 33.91669 | 3.931126e-05 | 0.9827816 | 1.109918 | -0.0009439328
547 | 0.273 | 5.446243 | 33.84375 | 0.0002430151 | 6.075377 | 6.861312 | -0.005835221
548 | 0.2735 | 5.431366 | 33.88129 | -0.0001250813 | -3.127032 | -3.531557 | 0.003003423
549 | 0.274 | 5.420609 | 33.86413 | 5.718002e-05 | 1.4295 | 1.614426 | -0.001372993
550 | 0.2745 | 5.408936 | 33.81049 | 0.0001786876 | 4.467189 | 5.045082 | -0.004290604
551 | 0.275 | 5.395203 | 33.82229 | -3.931126e-05 | -0.9827816 | -1.109918 | 0.0009439328
552 | 0.2755 | 5.383987 | 33.80513 | 5.718002e-05 | 1.4295 | 1.614426 | -0.001372993
553 | 0.276 | 5.371399 | 33.77188 | 0.0001107863 | 2.769657 | 3.127951 | -0.002660174
554 | 0.2765 | 5.357819 | 33.76115 | 3.573751e-05 | 0.8934378 | 1.009016 | -0.0008581207
555 | 0.277 | 5.349121 | 33.76115 | 0 | 0 | 0 | 0
556 | 0.2775 | 5.337219 | 33.69786 | 0.0002108513 | 5.271283 | 5.953197 | -0.005062912
557 | 0.278 | 5.325546 | 33.75686 | -0.0001965563 | -4.913908 | -5.54959 | 0.004719664
558 | 0.2785 | 5.31189 | 33.68285 | 0.0002465888 | 6.164721 | 6.962213 | -0.005921033
559 | 0.279 | 5.299683 | 33.66676 | 5.360627e-05 | 1.340157 | 1.513525 | -0.001287181
560 | 0.2795 | 5.289307 | 33.67427 | -2.501626e-05 | -0.6254065 | -0.7063115 | 0.0006006845
561 | 0.28 | 5.276566 | 33.59167 | 0.0002751788 | 6.879471 | 7.769426 | -0.00660753
562 | 0.2805 | 5.26329 | 33.61527 | -7.862253e-05 | -1.965563 | -2.219836 | 0.001887866
563 | 0.281 | 5.250549 | 33.66247 | -0.0001572451 | -3.931126 | -4.439672 | 0.003775731
564 | 0.2815 | 5.239639 | 33.56486 | 0.0003252114 | 8.130284 | 9.182049 | -0.007808899
565 | 0.282 | 5.227966 | 33.61098 | -0.0001536713 | -3.841783 | -4.338771 | 0.003689919
566 | 0.2825 | 5.21759 | 33.55949 | 0.0001715401 | 4.288501 | 4.843279 | -0.004118979
567 | 0.283 | 5.204086 | 33.53268 | 8.934378e-05 | 2.233595 | 2.522541 | -0.002145302
568 | 0.2835 | 5.193787 | 33.53589 | -1.072125e-05 | -0.2680313 | -0.3027049 | 0.0002574362
569 | 0.284 | 5.180664 | 33.50157 | 0.00011436 | 2.859001 | 3.228853 | -0.002745986
570 | 0.2845 | 5.169296 | 33.46081 | 0.0001358025 | 3.395064 | 3.834262 | -0.003260859
571 | 0.285 | 5.157928 | 33.50157 | -0.0001358025 | -3.395064 | -3.834262 | 0.003260859
572 | 0.2855 | 5.144348 | 33.44043 | 0.0002037038 | 5.092595 | 5.751394 | -0.004891288
573 | 0.286 | 5.131607 | 33.41576 | 8.219628e-05 | 2.054907 | 2.320738 | -0.001973678
574 | 0.2865 | 5.121613 | 33.45115 | -0.0001179338 | -2.948345 | -3.329754 | 0.002831798
575 | 0.287 | 5.108185 | 33.40289 | 0.0001608188 | 4.02047 | 4.540574 | -0.003861543
576 | 0.2875 | 5.097961 | 33.35354 | 0.0001643926 | 4.109814 | 4.641475 | -0.003947355
577 | 0.288 | 5.083847 | 33.42434 | -0.0002358676 | -5.89669 | -6.659508 | 0.005663597
578 | 0.2885 | 5.072479 | 33.3042 | 0.0004002601 | 10.0065 | 11.30098 | -0.009610952
579 | 0.289 | 5.060425 | 33.31815 | -4.645877e-05 | -1.161469 | -1.311721 | 0.001115557
580 | 0.2895 | 5.048218 | 33.31064 | 2.501626e-05 | 0.6254065 | 0.7063115 | -0.0006006845
581 | 0.29 | 5.036469 | 33.27309 | 0.0001250813 | 3.127032 | 3.531557 | -0.003003423
582 | 0.2905 | 5.025406 | 33.28704 | -4.645877e-05 | -1.161469 | -1.311721 | 0.001115557
583 | 0.291 | 5.011292 | 33.25271 | 0.00011436 | 2.859001 | 3.228853 | -0.002745986
584 | 0.2915 | 4.998932 | 33.22912 | 7.862253e-05 | 1.965563 | 2.219836 | -0.001887866
585 | 0.292 | 4.987793 | 33.23233 | -1.072125e-05 | -0.2680313 | -0.3027049 | 0.0002574362
586 | 0.2925 | 4.976044 | 33.21195 | 6.790127e-05 | 1.697532 | 1.917131 | -0.001630429
587 | 0.293 | 4.962921 | 33.13687 | 0.0002501626 | 6.254065 | 7.063115 | -0.006006845
588 | 0.2935 | 4.952698 | 33.17656 | -0.0001322288 | -3.30572 | -3.733361 | 0.003175047
589 | 0.294 | 4.938354 | 33.11971 | 0.0001894088 | 4.73522 | 5.347787 | -0.00454804
590 | 0.2945 | 4.928741 | 33.11112 | 2.859001e-05 | 0.7147502 | 0.8072131 | -0.0006864966
591 | 0.295 | 4.915771 | 33.14867 | -0.0001250813 | -3.127032 | -3.531557 | 0.003003423
592 | 0.2955 | 4.904022 | 33.05106 | 0.0003252114 | 8.130284 | 9.182049 | -0.007808899
593 | 0.296 | 4.892883 | 33.06822 | -5.718002e-05 | -1.4295 | -1.614426 | 0.001372993
594 | 0.2965 | 4.881287 | 33.04891 | 6.432752e-05 | 1.608188 | 1.81623 | -0.001544617
595 | 0.297 | 4.867859 | 32.9985 | 0.0001679663 | 4.199158 | 4.742377 | -0.004033167
596 | 0.2975 | 4.854736 | 33.006 | -2.501626e-05 | -0.6254065 | -0.7063115 | 0.0006006845
597 | 0.298 | 4.8423 | 33.00279 | 1.072125e-05 | 0.2680313 | 0.3027049 | -0.0002574362
598 | 0.2985 | 4.831696 | 32.97168 | 0.0001036388 | 2.59097 | 2.926148 | -0.00248855
599 | 0.299 | 4.817352 | 32.96739 | 1.4295e-05 | 0.3573751 | 0.4036066 | -0.0003432483
600 | 0.2995 | 4.805679 | 32.95881 | 2.859001e-05 | 0.7147502 | 0.8072131 | -0.0006864966
601 | 0.3 | 4.794693 | 32.88265 | 0.0002537363 | 6.343408 | 7.164017 | -0.006092657
602 | 0.3005 | 4.784546 | 32.91161 | -9.649128e-05 | -2.412282 | -2.724344 | 0.002316926
603 | 0.301 | 4.771576 | 32.87836 | 0.0001107863 | 2.769657 | 3.127951 | -0.002660174
604 | 0.3015 | 4.760132 | 32.83653 | 0.0001393763 | 3.484407 | 3.935164 | -0.003346671
605 | 0.302 | 4.746017 | 32.88158 | -0.0001500976 | -3.752439 | -4.237869 | 0.003604107
606 | 0.3025 | 4.73671 | 32.84725 | 0.00011436 | 2.859001 | 3.228853 | -0.002745986
607 | 0.303 | 4.724731 | 32.76788 | 0.0002644576 | 6.61144 | 7.466721 | -0.006350093
608 | 0.3035 | 4.711456 | 32.81507 | -0.0001572451 | -3.931126 | -4.439672 | 0.003775731
609 | 0.304 | 4.697647 | 32.73999 | 0.0002501626 | 6.254065 | 7.063115 | -0.006006845
610 | 0.3045 | 4.686584 | 32.73677 | 1.072125e-05 | 0.2680313 | 0.3027049 | -0.0002574362
611 | 0.305 | 4.675446 | 32.71532 | 7.147502e-05 | 1.786876 | 2.018033 | -0.001716241
612 | 0.3055 | 4.664001 | 32.69065 | 8.219628e-05 | 2.054907 | 2.320738 | -0.001973678
613 | 0.306 | 4.651947 | 32.68743 | 1.072125e-05 | 0.2680313 | 0.3027049 | -0.0002574362
614 | 0.3065 | 4.639282 | 32.65954 | 9.291753e-05 | 2.322938 | 2.623443 | -0.002231114
615 | 0.307 | 4.630203 | 32.63272 | 8.934378e-05 | 2.233595 | 2.522541 | -0.002145302
616 | 0.3075 | 4.615479 | 32.64452 | -3.931126e-05 | -0.9827816 | -1.109918 | 0.0009439328
617 | 0.308 | 4.604645 | 32.60376 | 0.0001358025 | 3.395064 | 3.834262 | -0.003260859
618 | 0.3085 | 4.588089 | 32.56193 | 0.0001393763 | 3.484407 | 3.935164 | -0.003346671
619 | 0.309 | 4.578857 | 32.58982 | -9.291753e-05 | -2.322938 | -2.623443 | 0.002231114
620 | 0.3095 | 4.569244 | 32.58982 | 0 | 0 | 0 | 0
621 | 0.31 | 4.5578 | 32.46968 | 0.0004002601 | 10.0065 | 11.30098 | -0.009610952
622 | 0.3105 | 4.546509 | 32.55013 | -0.0002680313 | -6.700784 | -7.567623 | 0.006435905
623 | 0.311 | 4.530182 | 32.48791 | 0.0002072776 | 5.181939 | 5.852295 | -0.0049771
624 | 0.3115 | 4.521866 | 32.44501 | 0.00014295 | 3.573751 | 4.036066 | -0.003432483
625 | 0.312 | 4.508057 | 32.4729 | -9.291753e-05 | -2.322938 | -2.623443 | 0.002231114
626 | 0.3125 | 4.496155 | 32.43106 | 0.0001393763 | 3.484407 | 3.935164 | -0.003346671
627 | 0.313 | 4.482651 | 32.40961 | 7.147502e-05 | 1.786876 | 2.018033 | -0.001716241
628 | 0.3135 | 4.47265625 | 32.3785 | 0.0001036388 | 2.59097 | 2.926148 | -0.00248855
629 | 0.314 | 4.460678 | 32.35276 | 8.577003e-05 | 2.144251 | 2.421639 | -0.00205949
630 | 0.3145 | 4.446411 | 32.31414 | 0.000128655 | 3.216376 | 3.632459 | -0.003089235
631 | 0.315 | 4.436417 | 32.35812 | -0.0001465238 | -3.663095 | -4.136967 | 0.003518295
632 | 0.3155 | 4.423065 | 32.29376 | 0.0002144251 | 5.360627 | 6.054098 | -0.005148724
633 | 0.316 | 4.409866 | 32.26802 | 8.577003e-05 | 2.144251 | 2.421639 | -0.00205949
634 | 0.3165 | 4.400864 | 32.27767 | -3.216376e-05 | -0.804094 | -0.9081148 | 0.0007723087
635 | 0.317 | 4.388275 | 32.17899 | 0.0003287851 | 8.219628 | 9.282951 | -0.007894711
636 | 0.3175 | 4.375458 | 32.21975 | -0.0001358025 | -3.395064 | -3.834262 | 0.003260859
637 | 0.318 | 4.362259 | 32.20473 | 5.003252e-05 | 1.250813 | 1.412623 | -0.001201369
638 | 0.3185 | 4.350281 | 32.1511 | 0.0001786876 | 4.467189 | 5.045082 | -0.004290604
639 | 0.319 | 4.3396 | 32.19723 | -0.0001536713 | -3.841783 | -4.338771 | 0.003689919
640 | 0.3195 | 4.325867 | 32.1393 | 0.0001929826 | 4.824564 | 5.448689 | -0.004633852
641 | 0.32 | 4.316254 | 32.11141 | 9.291753e-05 | 2.322938 | 2.623443 | -0.002231114
642 | 0.3205 | 4.304504 | 32.12643 | -5.003252e-05 | -1.250813 | -1.412623 | 0.001201369
643 | 0.321 | 4.291382 | 32.05349 | 0.0002430151 | 6.075377 | 6.861312 | -0.005835221
644 | 0.3215 | 4.27887 | 32.05993 | -2.144251e-05 | -0.5360627 | -0.6054098 | 0.0005148724
645 | 0.322 | 4.266129 | 32.06529 | -1.786876e-05 | -0.4467189 | -0.5045082 | 0.0004290604
646 | 0.3225 | 4.255219 | 31.98699 | 0.0002608838 | 6.522096 | 7.36582 | -0.006264281
647 | 0.323 | 4.242401 | 31.98162 | 1.786876e-05 | 0.4467189 | 0.5045082 | -0.0004290604
648 | 0.3235 | 4.231873 | 31.98591 | -1.4295e-05 | -0.3573751 | -0.4036066 | 0.0003432483
649 | 0.324 | 4.219818 | 31.91512 | 0.0002358676 | 5.89669 | 6.659508 | -0.005663597
650 | 0.3245 | 4.206238 | 31.92263 | -2.501626e-05 | -0.6254065 | -0.7063115 | 0.0006006845
651 | 0.325 | 4.196472 | 31.94623 | -7.862253e-05 | -1.965563 | -2.219836 | 0.001887866
652 | 0.3255 | 4.183197 | 31.84003 | 0.0003538014 | 8.845034 | 9.989262 | -0.008495395
653 | 0.326 | 4.171753 | 31.88723 | -0.0001572451 | -3.931126 | -4.439672 | 0.003775731
654 | 0.3265 | 4.156723 | 31.84111 | 0.0001536713 | 3.841783 | 4.338771 | -0.003689919
655 | 0.327 | 4.147339 | 31.79713 | 0.0001465238 | 3.663095 | 4.136967 | -0.003518295
656 | 0.3275 | 4.138641 | 31.82716 | -0.000100065 | -2.501626 | -2.825246 | 0.002402738
657 | 0.328 | 4.12262 | 31.78318 | 0.0001465238 | 3.663095 | 4.136967 | -0.003518295
658 | 0.3285 | 4.110107 | 31.73706 | 0.0001536713 | 3.841783 | 4.338771 | -0.003689919
659 | 0.329 | 4.101715 | 31.75422 | -5.718002e-05 | -1.4295 | -1.614426 | 0.001372993
660 | 0.3295 | 4.08699 | 31.7081 | 0.0001536713 | 3.841783 | 4.338771 | -0.003689919
661 | 0.33 | 4.075012 | 31.6609 | 0.0001572451 | 3.931126 | 4.439672 | -0.003775731
662 | 0.3305 | 4.063034 | 31.70273 | -0.0001393763 | -3.484407 | -3.935164 | 0.003346671
663 | 0.331 | 4.050598 | 31.63301 | 0.0002322938 | 5.807346 | 6.558607 | -0.005577785
664 | 0.3315 | 4.039536 | 31.63623 | -1.072125e-05 | -0.2680313 | -0.3027049 | 0.0002574362
665 | 0.332 | 4.028625 | 31.65446 | -6.075377e-05 | -1.518844 | -1.715328 | 0.001458805
666 | 0.3325 | 4.014664 | 31.55578 | 0.0003287851 | 8.219628 | 9.282951 | -0.007894711
667 | 0.333 | 4.004517 | 31.57616 | -6.790127e-05 | -1.697532 | -1.917131 | 0.001630429
668 | 0.3335 | 3.99292 | 31.56973 | 2.144251e-05 | 0.5360627 | 0.6054098 | -0.0005148724
669 | 0.334 | 3.979797 | 31.49357 | 0.0002537363 | 6.343408 | 7.164017 | -0.006092657
670 | 0.3345 | 3.96484375 | 31.47533 | 6.075377e-05 | 1.518844 | 1.715328 | -0.001458805
671 | 0.335 | 3.954315 | 31.46246 | 4.288501e-05 | 1.072125 | 1.21082 | -0.001029745
672 | 0.3355 | 3.942566 | 31.44208 | 6.790127e-05 | 1.697532 | 1.917131 | -0.001630429
673 | 0.336 | 3.929443 | 31.40561 | 0.0001215075 | 3.037689 | 3.430656 | -0.00291761
674 | 0.3365 | 3.917313 | 31.39703 | 2.859001e-05 | 0.7147502 | 0.8072131 | -0.0006864966
675 | 0.337 | 3.90625 | 31.34769 | 0.0001643926 | 4.109814 | 4.641475 | -0.003947355
676 | 0.3375 | 3.896255 | 31.38845 | -0.0001358025 | -3.395064 | -3.834262 | 0.003260859
677 | 0.338 | 3.883209 | 31.31551 | 0.0002430151 | 6.075377 | 6.861312 | -0.005835221
678 | 0.3385 | 3.870544 | 31.30264 | 4.288501e-05 | 1.072125 | 1.21082 | -0.001029745
679 | 0.339 | 3.859406 | 31.33589 | -0.0001107863 | -2.769657 | -3.127951 | 0.002660174
680 | 0.3395 | 3.846283 | 31.24793 | 0.0002930476 | 7.32619 | 8.273935 | -0.00703659
681 | 0.34 | 3.834229 | 31.249 | -3.573751e-06 | -0.08934378 | -0.1009016 | 8.581207e-05
682 | 0.3405 | 3.823776 | 31.27689 | -9.291753e-05 | -2.322938 | -2.623443 | 0.002231114
683 | 0.341 | 3.811646 | 31.18143 | 0.0003180639 | 7.951596 | 8.980246 | -0.007637274
684 | 0.3415 | 3.800964 | 31.16534 | 5.360627e-05 | 1.340157 | 1.513525 | -0.001287181
685 | 0.342 | 3.788452 | 31.16212 | 1.072125e-05 | 0.2680313 | 0.3027049 | -0.0002574362
686 | 0.3425 | 3.774643 | 31.12243 | 0.0001322288 | 3.30572 | 3.733361 | -0.003175047
687 | 0.343 | 3.762665 | 31.11278 | 3.216376e-05 | 0.804094 | 0.9081148 | -0.0007723087
688 | 0.3435 | 3.751221 | 31.07416 | 0.000128655 | 3.216376 | 3.632459 | -0.003089235
689 | 0.344 | 3.738861 | 31.04305 | 0.0001036388 | 2.59097 | 2.926148 | -0.00248855
690 | 0.3445 | 3.725815 | 31.06558 | -7.504878e-05 | -1.876219 | -2.118934 | 0.001802054
691 | 0.345 | 3.716431 | 31.01624 | 0.0001643926 | 4.109814 | 4.641475 | -0.003947355
692 | 0.3455 | 3.703003 | 30.96797 | 0.0001608188 | 4.02047 | 4.540574 | -0.003861543
693 | 0.346 | 3.689194 | 30.9626 | 1.786876e-05 | 0.4467189 | 0.5045082 | -0.0004290604
694 | 0.3465 | 3.680573 | 30.94437 | 6.075377e-05 | 1.518844 | 1.715328 | -0.001458805
695 | 0.347 | 3.666382 | 30.88537 | 0.0001965563 | 4.913908 | 5.54959 | -0.004719664
696 | 0.3475 | 3.658447 | 30.93257 | -0.0001572451 | -3.931126 | -4.439672 | 0.003775731
697 | 0.348 | 3.643188 | 30.8607 | 0.0002394413 | 5.986033 | 6.76041 | -0.005749409
698 | 0.3485 | 3.630905 | 30.83818 | 7.504878e-05 | 1.876219 | 2.118934 | -0.001802054
699 | 0.349 | 3.619461 | 30.83925 | -3.573751e-06 | -0.08934378 | -0.1009016 | 8.581207e-05
700 | 0.3495 | 3.606873 | 30.79849 | 0.0001358025 | 3.395064 | 3.834262 | -0.003260859
701 | 0.35 | 3.593903 | 30.78133 | 5.718002e-05 | 1.4295 | 1.614426 | -0.001372993
702 | 0.3505 | 3.583069 | 30.77167 | 3.216376e-05 | 0.804094 | 0.9081148 | -0.0007723087
703 | 0.351 | 3.571548 | 30.73091 | 0.0001358025 | 3.395064 | 3.834262 | -0.003260859
704 | 0.3515 | 3.558273 | 30.7116 | 6.432752e-05 | 1.608188 | 1.81623 | -0.001544617
705 | 0.352 | 3.547058 | 30.72769 | -5.360627e-05 | -1.340157 | -1.513525 | 0.001287181
706 | 0.3525 | 3.536835 | 30.63437 | 0.0003109164 | 7.772909 | 8.778443 | -0.00746565
707 | 0.353 | 3.522873 | 30.64725 | -4.288501e-05 | -1.072125 | -1.21082 | 0.001029745
708 | 0.3535 | 3.512421 | 30.59898 | 0.0001608188 | 4.02047 | 4.540574 | -0.003861543
709 | 0.354 | 3.500824 | 30.54105 | 0.0001929826 | 4.824564 | 5.448689 | -0.004633852
710 | 0.3545 | 3.48587 | 30.58074 | -0.0001322288 | -3.30572 | -3.733361 | 0.003175047
711 | 0.355 | 3.475723 | 30.51424 | 0.0002215726 | 5.539314 | 6.255902 | -0.005320349
712 | 0.3555 | 3.463135 | 30.47455 | 0.0001322288 | 3.30572 | 3.733361 | -0.003175047
713 | 0.356 | 3.448639 | 30.50458 | -0.000100065 | -2.501626 | -2.825246 | 0.002402738
714 | 0.3565 | 3.439789 | 30.45417 | 0.0001679663 | 4.199158 | 4.742377 | -0.004033167
715 | 0.357 | 3.426895 | 30.43701 | 5.718002e-05 | 1.4295 | 1.614426 | -0.001372993
716 | 0.3575 | 3.415146 | 30.42628 | 3.573751e-05 | 0.8934378 | 1.009016 | -0.0008581207
717 | 0.358 | 3.404007 | 30.3705 | 0.0001858351 | 4.645877 | 5.246885 | -0.004462228
718 | 0.3585 | 3.390579 | 30.35978 | 3.573751e-05 | 0.8934378 | 1.009016 | -0.0008581207
719 | 0.359 | 3.379745 | 30.36728 | -2.501626e-05 | -0.6254065 | -0.7063115 | 0.0006006845
720 | 0.3595 | 3.366394 | 30.26109 | 0.0003538014 | 8.845034 | 9.989262 | -0.008495395
721 | 0.36 | 3.353577 | 30.29327 | -0.0001072125 | -2.680313 | -3.027049 | 0.002574362
722 | 0.3605 | 3.344269 | 30.29542 | -7.147502e-06 | -0.1786876 | -0.2018033 | 0.0001716241
723 | 0.361 | 3.33168 | 30.19459 | 0.0003359326 | 8.398315 | 9.484754 | -0.008066335
724 | 0.3615 | 3.319321 | 30.23749 | -0.00014295 | -3.573751 | -4.036066 | 0.003432483
725 | 0.362 | 3.30719 | 30.19566 | 0.0001393763 | 3.484407 | 3.935164 | -0.003346671
726 | 0.3625 | 3.294525 | 30.13452 | 0.0002037038 | 5.092595 | 5.751394 | -0.004891288
727 | 0.363 | 3.282471 | 30.16133 | -8.934378e-05 | -2.233595 | -2.522541 | 0.002145302
728 | 0.3635 | 3.271103 | 30.11521 | 0.0001536713 | 3.841783 | 4.338771 | -0.003689919
729 | 0.364 | 3.258438 | 30.06694 | 0.0001608188 | 4.02047 | 4.540574 | -0.003861543
730 | 0.3645 | 3.246994 | 30.08518 | -6.075377e-05 | -1.518844 | -1.715328 | 0.001458805
731 | 0.365 | 3.235321 | 30.04978 | 0.0001179338 | 2.948345 | 3.329754 | -0.002831798
732 | 0.3655 | 3.222122 | 30.00687 | 0.00014295 | 3.573751 | 4.036066 | -0.003432483
733 | 0.366 | 3.206711 | 30.00151 | 1.786876e-05 | 0.4467189 | 0.5045082 | -0.0004290604
734 | 0.3665 | 3.200073 | 29.93071 | 0.0002358676 | 5.89669 | 6.659508 | -0.005663597
735 | 0.367 | 3.186722 | 29.92321 | 2.501626e-05 | 0.6254065 | 0.7063115 | -0.0006006845
736 | 0.3675 | 3.176727 | 29.92428 | -3.573751e-06 | -0.08934378 | -0.1009016 | 8.581207e-05
737 | 0.368 | 3.162689 | 29.86314 | 0.0002037038 | 5.092595 | 5.751394 | -0.004891288
738 | 0.3685 | 3.15094 | 29.8803 | -5.718002e-05 | -1.4295 | -1.614426 | 0.001372993
739 | 0.369 | 3.139801 | 29.8921 | -3.931126e-05 | -0.9827816 | -1.109918 | 0.0009439328
740 | 0.3695 | 3.126068 | 29.74729 | 0.0004824564 | 12.06141 | 13.62172 | -0.01158463
741 | 0.37 | 3.115005 | 29.79771 | -0.0001679663 | -4.199158 | -4.742377 | 0.004033167
742 | 0.3705 | 3.102646 | 29.73871 | 0.0001965563 | 4.913908 | 5.54959 | -0.004719664
743 | 0.371 | 3.093414 | 29.69795 | 0.0001358025 | 3.395064 | 3.834262 | -0.003260859
744 | 0.3715 | 3.07991 | 29.70009 | -7.147502e-06 | -0.1786876 | -0.2018033 | 0.0001716241
745 | 0.372 | 3.067398 | 29.65612 | 0.0001465238 | 3.663095 | 4.136967 | -0.003518295
746 | 0.3725 | 3.054733 | 29.6411 | 5.003252e-05 | 1.250813 | 1.412623 | -0.001201369
747 | 0.373 | 3.043365 | 29.63359 | 2.501626e-05 | 0.6254065 | 0.7063115 | -0.0006006845
748 | 0.3735 | 3.032684 | 29.60999 | 7.862253e-05 | 1.965563 | 2.219836 | -0.001887866
749 | 0.374 | 3.018494 | 29.53276 | 0.0002573101 | 6.432752 | 7.264918 | -0.006178469
750 | 0.3745 | 3.00766 | 29.56494 | -0.0001072125 | -2.680313 | -3.027049 | 0.002574362
751 | 0.375 | 2.996368 | 29.46304 | 0.0003395064 | 8.487659 | 9.585656 | -0.008152147
752 | 0.3755 | 2.98027 | 29.47484 | -3.931126e-05 | -0.9827816 | -1.109918 | 0.0009439328
753 | 0.376 | 2.974091 | 29.5274 | -0.0001751138 | -4.377845 | -4.94418 | 0.004204792
754 | 0.3765 | 2.959671 | 29.38903 | 0.0004610139 | 11.52535 | 13.01631 | -0.01106976
755 | 0.377 | 2.947464 | 29.40833 | -6.432752e-05 | -1.608188 | -1.81623 | 0.001544617
756 | 0.3775 | 2.934952 | 29.40404 | 1.4295e-05 | 0.3573751 | 0.4036066 | -0.0003432483
757 | 0.378 | 2.922974 | 29.32896 | 0.0002501626 | 6.254065 | 7.063115 | -0.006006845
758 | 0.3785 | 2.911301 | 29.31609 | 4.288501e-05 | 1.072125 | 1.21082 | -0.001029745
759 | 0.379 | 2.901077 | 29.27747 | 0.000128655 | 3.216376 | 3.632459 | -0.003089235
760 | 0.3795 | 2.886353 | 29.24636 | 0.0001036388 | 2.59097 | 2.926148 | -0.00248855
761 | 0.38 | 2.875824 | 29.24422 | 7.147502e-06 | 0.1786876 | 0.2018033 | -0.0001716241
762 | 0.3805 | 2.860718 | 29.2174 | 8.934378e-05 | 2.233595 | 2.522541 | -0.002145302
763 | 0.381 | 2.85141 | 29.1627 | 0.0001822613 | 4.556533 | 5.145984 | -0.004376416
764 | 0.3815 | 2.838974 | 29.16484 | -7.147502e-06 | -0.1786876 | -0.2018033 | 0.0001716241
765 | 0.382 | 2.826309 | 29.12944 | 0.0001179338 | 2.948345 | 3.329754 | -0.002831798
766 | 0.3825 | 2.814636 | 29.08654 | 0.00014295 | 3.573751 | 4.036066 | -0.003432483
767 | 0.383 | 2.803574 | 29.07796 | 2.859001e-05 | 0.7147502 | 0.8072131 | -0.0006864966
768 | 0.3835 | 2.790909 | 29.00609 | 0.0002394413 | 5.986033 | 6.76041 | -0.005749409
769 | 0.384 | 2.779541 | 28.9782 | 9.291753e-05 | 2.322938 | 2.623443 | -0.002231114
770 | 0.3845 | 2.768173 | 29.01038 | -0.0001072125 | -2.680313 | -3.027049 | 0.002574362
771 | 0.385 | 2.75589 | 28.91384 | 0.0003216376 | 8.04094 | 9.081148 | -0.007723087
772 | 0.3855 | 2.743912 | 28.93529 | -7.147502e-05 | -1.786876 | -2.018033 | 0.001716241
773 | 0.386 | 2.728958 | 28.90741 | 9.291753e-05 | 2.322938 | 2.623443 | -0.002231114
774 | 0.3865 | 2.721405 | 28.86664 | 0.0001358025 | 3.395064 | 3.834262 | -0.003260859
775 | 0.387 | 2.70752 | 28.83232 | 0.00011436 | 2.859001 | 3.228853 | -0.002745986
776 | 0.3875 | 2.695389 | 28.81409 | 6.075377e-05 | 1.518844 | 1.715328 | -0.001458805
777 | 0.388 | 2.683716 | 28.80336 | 3.573751e-05 | 0.8934378 | 1.009016 | -0.0008581207
778 | 0.3885 | 2.672729 | 28.77547 | 9.291753e-05 | 2.322938 | 2.623443 | -0.002231114
779 | 0.389 | 2.660217 | 28.74973 | 8.577003e-05 | 2.144251 | 2.421639 | -0.00205949
780 | 0.3895 | 2.644958 | 28.67786 | 0.0002394413 | 5.986033 | 6.76041 | -0.005749409
781 | 0.39 | 2.635956 | 28.68858 | -3.573751e-05 | -0.8934378 | -1.009016 | 0.0008581207
782 | 0.3905 | 2.624054 | 28.62101 | 0.0002251463 | 5.628658 | 6.356803 | -0.005406161
783 | 0.391 | 2.610931 | 28.56094 | 0.0002001301 | 5.003252 | 5.650492 | -0.004805476
784 | 0.3915 | 2.601318 | 28.62744 | -0.0002215726 | -5.539314 | -6.255902 | 0.005320349
785 | 0.392 | 2.586823 | 28.5427 | 0.0002823263 | 7.058159 | 7.97123 | -0.006779154
786 | 0.3925 | 2.575378 | 28.50838 | 0.00011436 | 2.859001 | 3.228853 | -0.002745986
787 | 0.393 | 2.564392 | 28.52447 | -5.360627e-05 | -1.340157 | -1.513525 | 0.001287181
788 | 0.3935 | 2.552567 | 28.45046 | 0.0002465888 | 6.164721 | 6.962213 | -0.005921033
789 | 0.394 | 2.539444 | 28.41291 | 0.0001250813 | 3.127032 | 3.531557 | -0.003003423
790 | 0.3945 | 2.528229 | 28.41506 | -7.147502e-06 | -0.1786876 | -0.2018033 | 0.0001716241
791 | 0.395 | 2.51709 | 28.3389 | 0.0002537363 | 6.343408 | 7.164017 | -0.006092657
792 | 0.3955 | 2.502975 | 28.3153 | 7.862253e-05 | 1.965563 | 2.219836 | -0.001887866
793 | 0.396 | 2.490768 | 28.34641 | -0.0001036388 | -2.59097 | -2.926148 | 0.00248855
794 | 0.3965 | 2.479782 | 28.23056 | 0.0003859651 | 9.649128 | 10.89738 | -0.009267704
795 | 0.397 | 2.467194 | 28.24665 | -5.360627e-05 | -1.340157 | -1.513525 | 0.001287181
796 | 0.3975 | 2.457428 | 28.23056 | 5.360627e-05 | 1.340157 | 1.513525 | -0.001287181
797 | 0.398 | 2.443619 | 28.14368 | 0.0002894738 | 7.236846 | 8.173033 | -0.006950778
798 | 0.3985 | 2.432861 | 28.20482 | -0.0002037038 | -5.092595 | -5.751394 | 0.004891288
799 | 0.399 | 2.422943 | 28.10935 | 0.0003180639 | 7.951596 | 8.980246 | -0.007637274
800 | 0.3995 | 2.406693 | 28.04392 | 0.0002179988 | 5.449971 | 6.155 | -0.005234536
801 | 0.4 | 2.394867 | 28.09541 | -0.0001715401 | -4.288501 | -4.843279 | 0.004118979
802 | 0.4005 | 2.384949 | 28.02032 | 0.0002501626 | 6.254065 | 7.063115 | -0.006006845
803 | 0.401 | 2.369308 | 27.9978 | 7.504878e-05 | 1.876219 | 2.118934 | -0.001802054
804 | 0.4015 | 2.360535 | 27.99565 | 7.147502e-06 | 0.1786876 | 0.2018033 | -0.0001716241
805 | 0.402 | 2.34642 | 27.92593 | 0.0002322938 | 5.807346 | 6.558607 | -0.005577785
806 | 0.4025 | 2.335892 | 27.89697 | 9.649128e-05 | 2.412282 | 2.724344 | -0.002316926
807 | 0.403 | 2.325363 | 27.9077 | -3.573751e-05 | -0.8934378 | -1.009016 | 0.0008581207
808 | 0.4035 | 2.311401 | 27.78756 | 0.0004002601 | 10.0065 | 11.30098 | -0.009610952
809 | 0.404 | 2.297745 | 27.82081 | -0.0001107863 | -2.769657 | -3.127951 | 0.002660174
810 | 0.4045 | 2.286606 | 27.79185 | 9.649128e-05 | 2.412282 | 2.724344 | -0.002316926
811 | 0.405 | 2.274475 | 27.71033 | 0.0002716051 | 6.790127 | 7.668525 | -0.006521718
812 | 0.4055 | 2.261581 | 27.74787 | -0.0001250813 | -3.127032 | -3.531557 | 0.003003423
813 | 0.406 | 2.250443 | 27.73714 | 3.573751e-05 | 0.8934378 | 1.009016 | -0.0008581207
814 | 0.4065 | 2.239151 | 27.5977 | 0.0004645877 | 11.61469 | 13.11721 | -0.01115557
815 | 0.407 | 2.228317 | 27.62022 | -7.504878e-05 | -1.876219 | -2.118934 | 0.001802054
816 | 0.4075 | 2.216187 | 27.59019 | 0.000100065 | 2.501626 | 2.825246 | -0.002402738
817 | 0.408 | 2.202835 | 27.53441 | 0.0001858351 | 4.645877 | 5.246885 | -0.004462228
818 | 0.4085 | 2.192154 | 27.53549 | -3.573751e-06 | -0.08934378 | -0.1009016 | 8.581207e-05
819 | 0.409 | 2.179871 | 27.49472 | 0.0001358025 | 3.395064 | 3.834262 | -0.003260859
820 | 0.4095 | 2.16796875 | 27.43037 | 0.0002144251 | 5.360627 | 6.054098 | -0.005148724
821 | 0.41 | 2.154999 | 27.41964 | 3.573751e-05 | 0.8934378 | 1.009016 | -0.0008581207
822 | 0.4105 | 2.143555 | 27.36064 | 0.0001965563 | 4.913908 | 5.54959 | -0.004719664
823 | 0.411 | 2.13089 | 27.34455 | 5.360627e-05 | 1.340157 | 1.513525 | -0.001287181
824 | 0.4115 | 2.119446 | 27.35635 | -3.931126e-05 | -0.9827816 | -1.109918 | 0.0009439328
825 | 0.412 | 2.10968 | 27.25874 | 0.0003252114 | 8.130284 | 9.182049 | -0.007808899
826 | 0.4125 | 2.094727 | 27.26947 | -3.573751e-05 | -0.8934378 | -1.009016 | 0.0008581207
827 | 0.413 | 2.084045 | 27.27376 | -1.4295e-05 | -0.3573751 | -0.4036066 | 0.0003432483
828 | 0.4135 | 2.070923 | 27.12251 | 0.0005038989 | 12.59747 | 14.22713 | -0.0120995
829 | 0.414 | 2.057724 | 27.18366 | -0.0002037038 | -5.092595 | -5.751394 | 0.004891288
830 | 0.4145 | 2.049561 | 27.13324 | 0.0001679663 | 4.199158 | 4.742377 | -0.004033167
831 | 0.415 | 2.034912 | 27.05065 | 0.0002751788 | 6.879471 | 7.769426 | -0.00660753
832 | 0.4155 | 2.022247 | 27.04528 | 1.786876e-05 | 0.4467189 | 0.5045082 | -0.0004290604
833 | 0.416 | 2.0121 | 27.00131 | 0.0001465238 | 3.663095 | 4.136967 | -0.003518295
834 | 0.4165 | 1.997833 | 26.96269 | 0.000128655 | 3.216376 | 3.632459 | -0.003089235
835 | 0.417 | 1.987152 | 26.95947 | 1.072125e-05 | 0.2680313 | 0.3027049 | -0.0002574362
836 | 0.4175 | 1.976624 | 26.92086 | 0.000128655 | 3.216376 | 3.632459 | -0.003089235
837 | 0.418 | 1.962738 | 26.87259 | 0.0001608188 | 4.02047 | 4.540574 | -0.003861543
838 | 0.4185 | 1.950836 | 26.88224 | -3.216376e-05 | -0.804094 | -0.9081148 | 0.0007723087
839 | 0.419 | 1.9384 | 26.80501 | 0.0002573101 | 6.432752 | 7.264918 | -0.006178469
840 | 0.4195 | 1.925812 | 26.7428 | 0.0002072776 | 5.181939 | 5.852295 | -0.0049771
841 | 0.42 | 1.917877 | 26.74387 | -3.573751e-06 | -0.08934378 | -0.1009016 | 8.581207e-05
842 | 0.4205 | 1.903839 | 26.65913 | 0.0002823263 | 7.058159 | 7.97123 | -0.006779154
843 | 0.421 | 1.891022 | 26.65591 | 1.072125e-05 | 0.2680313 | 0.3027049 | -0.0002574362
844 | 0.4215 | 1.878662 | 26.65913 | -1.072125e-05 | -0.2680313 | -0.3027049 | 0.0002574362
845 | 0.422 | 1.867905 | 26.56903 | 0.0003001951 | 7.504878 | 8.475738 | -0.007208214
846 | 0.4225 | 1.856461 | 26.62159 | -0.0001751138 | -4.377845 | -4.94418 | 0.004204792
847 | 0.423 | 1.844788 | 26.5229 | 0.0003287851 | 8.219628 | 9.282951 | -0.007894711
848 | 0.4235 | 1.831055 | 26.45533 | 0.0002251463 | 5.628658 | 6.356803 | -0.005406161
849 | 0.424 | 1.819992 | 26.45854 | -1.072125e-05 | -0.2680313 | -0.3027049 | 0.0002574362
850 | 0.4245 | 1.807556 | 26.4092 | 0.0001643926 | 4.109814 | 4.641475 | -0.003947355
851 | 0.425 | 1.794586 | 26.37059 | 0.000128655 | 3.216376 | 3.632459 | -0.003089235
852 | 0.4255 | 1.786194 | 26.38346 | -4.288501e-05 | -1.072125 | -1.21082 | 0.001029745
853 | 0.426 | 1.772156 | 26.31481 | 0.0002287201 | 5.718002 | 6.457705 | -0.005491973
854 | 0.4265 | 1.756439 | 26.23972 | 0.0002501626 | 6.254065 | 7.063115 | -0.006006845
855 | 0.427 | 1.748962 | 26.25045 | -3.573751e-05 | -0.8934378 | -1.009016 | 0.0008581207
856 | 0.4275 | 1.73317 | 26.13139 | 0.0003966864 | 9.91716 | 11.20008 | -0.00952514
857 | 0.428 | 1.722412 | 26.08848 | 0.00014295 | 3.573751 | 4.036066 | -0.003432483
858 | 0.4285 | 1.711502 | 26.15284 | -0.0002144251 | -5.360627 | -6.054098 | 0.005148724
859 | 0.429 | 1.700211 | 26.03377 | 0.0003966864 | 9.91716 | 11.20008 | -0.00952514
860 | 0.4295 | 1.686172 | 26.04236 | -2.859001e-05 | -0.7147502 | -0.8072131 | 0.0006864966
861 | 0.43 | 1.674042 | 26.01125 | 0.0001036388 | 2.59097 | 2.926148 | -0.00248855
862 | 0.4305 | 1.662521 | 25.95118 | 0.0002001301 | 5.003252 | 5.650492 | -0.004805476
863 | 0.431 | 1.652527 | 25.9544 | -1.072125e-05 | -0.2680313 | -0.3027049 | 0.0002574362
864 | 0.4315 | 1.637878 | 25.87717 | 0.0002573101 | 6.432752 | 7.264918 | -0.006178469
865 | 0.432 | 1.628571 | 25.85035 | 8.934378e-05 | 2.233595 | 2.522541 | -0.002145302
866 | 0.4325 | 1.617966 | 25.80423 | 0.0001536713 | 3.841783 | 4.338771 | -0.003689919
867 | 0.433 | 1.603394 | 25.76239 | 0.0001393763 | 3.484407 | 3.935164 | -0.003346671
868 | 0.4335 | 1.591415 | 25.67444 | 0.0002930476 | 7.32619 | 8.273935 | -0.00703659
869 | 0.434 | 1.578979 | 25.69482 | -6.790127e-05 | -1.697532 | -1.917131 | 0.001630429
870 | 0.4345 | 1.56723 | 25.65942 | 0.0001179338 | 2.948345 | 3.329754 | -0.002831798
871 | 0.435 | 1.551666 | 25.55537 | 0.0003466539 | 8.666347 | 9.787459 | -0.008323771
872 | 0.4355 | 1.541977 | 25.62188 | -0.0002215726 | -5.539314 | -6.255902 | 0.005320349
873 | 0.436 | 1.532516 | 25.49101 | 0.0004359976 | 10.89994 | 12.31 | -0.01046907
874 | 0.4365 | 1.518784 | 25.44489 | 0.0001536713 | 3.841783 | 4.338771 | -0.003689919
875 | 0.437 | 1.505966 | 25.44918 | -1.4295e-05 | -0.3573751 | -0.4036066 | 0.0003432483
876 | 0.4375 | 1.493835 | 25.36659 | 0.0002751788 | 6.879471 | 7.769426 | -0.00660753
877 | 0.438 | 1.483307 | 25.36229 | 1.4295e-05 | 0.3573751 | 0.4036066 | -0.0003432483
878 | 0.4385 | 1.472397 | 25.33655 | 8.577003e-05 | 2.144251 | 2.421639 | -0.00205949
879 | 0.439 | 1.458206 | 25.27648 | 0.0002001301 | 5.003252 | 5.650492 | -0.004805476
880 | 0.4395 | 1.444778 | 25.24645 | 0.000100065 | 2.501626 | 2.825246 | -0.002402738
881 | 0.44 | 1.439819 | 25.19603 | 0.0001679663 | 4.199158 | 4.742377 | -0.004033167
882 | 0.4405 | 1.422348 | 25.10379 | 0.0003073426 | 7.683565 | 8.677541 | -0.007379838
883 | 0.441 | 1.409073 | 25.12738 | -7.862253e-05 | -1.965563 | -2.219836 | 0.001887866
884 | 0.4415 | 1.398544 | 25.10164 | 8.577003e-05 | 2.144251 | 2.421639 | -0.00205949
885 | 0.442 | 1.386566 | 25.01905 | 0.0002751788 | 6.879471 | 7.769426 | -0.00660753
886 | 0.4425 | 1.375427 | 25.04479 | -8.577003e-05 | -2.144251 | -2.421639 | 0.00205949
887 | 0.443 | 1.36261 | 24.96005 | 0.0002823263 | 7.058159 | 7.97123 | -0.006779154
888 | 0.4435 | 1.349411 | 24.86458 | 0.0003180639 | 7.951596 | 8.980246 | -0.007637274
889 | 0.444 | 1.339722 | 24.88604 | -7.147502e-05 | -1.786876 | -2.018033 | 0.001716241
890 | 0.4445 | 1.325607 | 24.78735 | 0.0003287851 | 8.219628 | 9.282951 | -0.007894711
891 | 0.445 | 1.315002 | 24.76697 | 6.790127e-05 | 1.697532 | 1.917131 | -0.001630429
892 | 0.4455 | 1.303101 | 24.72192 | 0.0001500976 | 3.752439 | 4.237869 | -0.003604107
893 | 0.446 | 1.290588 | 24.67151 | 0.0001679663 | 4.199158 | 4.742377 | -0.004033167
894 | 0.4465 | 1.279602 | 24.66507 | 2.144251e-05 | 0.5360627 | 0.6054098 | -0.0005148724
895 | 0.447 | 1.264801 | 24.58033 | 0.0002823263 | 7.058159 | 7.97123 | -0.006779154
896 | 0.4475 | 1.254349 | 24.49559 | 0.0002823263 | 7.058159 | 7.97123 | -0.006779154
897 | 0.448 | 1.242523 | 24.47843 | 5.718002e-05 | 1.4295 | 1.614426 | -0.001372993
898 | 0.4485 | 1.231308 | 24.47628 | 7.147502e-06 | 0.1786876 | 0.2018033 | -0.0001716241
899 | 0.449 | 1.216812 | 24.38404 | 0.0003073426 | 7.683565 | 8.677541 | -0.007379838
900 | 0.4495 | 1.205978 | 24.34971 | 0.00011436 | 2.859001 | 3.228853 | -0.002745986
901 | 0.45 | 1.194229 | 24.35615 | -2.144251e-05 | -0.5360627 | -0.6054098 | 0.0005148724
902 | 0.4505 | 1.181564 | 24.21885 | 0.0004574402 | 11.436 | 12.91541 | -0.01098395
903 | 0.451 | 1.171036 | 24.24459 | -8.577003e-05 | -2.144251 | -2.421639 | 0.00205949
904 | 0.4515 | 1.15799 | 24.2167 | 9.291753e-05 | 2.322938 | 2.623443 | -0.002231114
905 | 0.452 | 1.147461 | 24.12338 | 0.0003109164 | 7.772909 | 8.778443 | -0.00746565
906 | 0.4525 | 1.135635 | 24.11051 | 4.288501e-05 | 1.072125 | 1.21082 | -0.001029745
907 | 0.453 | 1.123428 | 24.04401 | 0.0002215726 | 5.539314 | 6.255902 | -0.005320349
908 | 0.4535 | 1.110916 | 23.99252 | 0.0001715401 | 4.288501 | 4.843279 | -0.004118979
909 | 0.454 | 1.097107 | 23.96892 | 7.862253e-05 | 1.965563 | 2.219836 | -0.001887866
910 | 0.4545 | 1.086197 | 23.89062 | 0.0002608838 | 6.522096 | 7.36582 | -0.006264281
911 | 0.455 | 1.074295 | 23.82304 | 0.0002251463 | 5.628658 | 6.356803 | -0.005406161
912 | 0.4555 | 1.062164 | 23.8638 | -0.0001358025 | -3.395064 | -3.834262 | 0.003260859
913 | 0.456 | 1.04866 | 23.72865 | 0.0004502927 | 11.25732 | 12.71361 | -0.01081232
914 | 0.4565 | 1.040039 | 23.70934 | 6.432752e-05 | 1.608188 | 1.81623 | -0.001544617
915 | 0.457 | 1.027679 | 23.66214 | 0.0001572451 | 3.931126 | 4.439672 | -0.003775731
916 | 0.4575 | 1.014709 | 23.5538 | 0.0003609489 | 9.023722 | 10.19107 | -0.008667019
917 | 0.458 | 1.002426 | 23.56989 | -5.360627e-05 | -1.340157 | -1.513525 | 0.001287181
918 | 0.4585 | 0.9911346 | 23.5345 | 0.0001179338 | 2.948345 | 3.329754 | -0.002831798
919 | 0.459 | 0.977478 | 23.44547 | 0.0002966214 | 7.415534 | 8.374836 | -0.007122402
920 | 0.4595 | 0.9677124 | 23.44332 | 7.147502e-06 | 0.1786876 | 0.2018033 | -0.0001716241
921 | 0.46 | 0.9536743 | 23.34571 | 0.0003252114 | 8.130284 | 9.182049 | -0.007808899
922 | 0.4605 | 0.9412384 | 23.28242 | 0.0002108513 | 5.271283 | 5.953197 | -0.005062912
923 | 0.461 | 0.9294891 | 23.2599 | 7.504878e-05 | 1.876219 | 2.118934 | -0.001802054
924 | 0.4615 | 0.9187317 | 23.20948 | 0.0001679663 | 4.199158 | 4.742377 | -0.004033167
925 | 0.462 | 0.9049988 | 23.14405 | 0.0002179988 | 5.449971 | 6.155 | -0.005234536
926 | 0.4625 | 0.8956146 | 23.1462 | -7.147502e-06 | -0.1786876 | -0.2018033 | 0.0001716241
927 | 0.463 | 0.8809662 | 23.02928 | 0.0003895389 | 9.738472 | 10.99828 | -0.009353516
928 | 0.4635 | 0.8699799 | 23.01855 | 3.573751e-05 | 0.8934378 | 1.009016 | -0.0008581207
929 | 0.464 | 0.8596802 | 22.98315 | 0.0001179338 | 2.948345 | 3.329754 | -0.002831798
930 | 0.4645 | 0.8477783 | 22.86195 | 0.0004038339 | 10.09585 | 11.40189 | -0.009696764
931 | 0.465 | 0.8331299 | 22.81046 | 0.0001715401 | 4.288501 | 4.843279 | -0.004118979
932 | 0.4655 | 0.8215332 | 22.83727 | -8.934378e-05 | -2.233595 | -2.522541 | 0.002145302
933 | 0.466 | 0.8113098 | 22.70212 | 0.0004502927 | 11.25732 | 12.71361 | -0.01081232
934 | 0.4665 | 0.7976532 | 22.68818 | 4.645877e-05 | 1.161469 | 1.311721 | -0.001115557
935 | 0.467 | 0.7872009 | 22.65814 | 0.000100065 | 2.501626 | 2.825246 | -0.002402738
936 | 0.4675 | 0.7757568 | 22.56804 | 0.0003001951 | 7.504878 | 8.475738 | -0.007208214
937 | 0.468 | 0.7597351 | 22.54015 | 9.291753e-05 | 2.322938 | 2.623443 | -0.002231114
938 | 0.4685 | 0.7481384 | 22.47794 | 0.0002072776 | 5.181939 | 5.852295 | -0.0049771
939 | 0.469 | 0.7379913 | 22.37711 | 0.0003359326 | 8.398315 | 9.484754 | -0.008066335
940 | 0.4695 | 0.7312775 | 22.38569 | -2.859001e-05 | -0.7147502 | -0.8072131 | 0.0006864966
941 | 0.47 | 0.7109833 | 22.30417 | 0.0002716051 | 6.790127 | 7.668525 | -0.006521718
942 | 0.4705 | 0.7020569 | 22.21621 | 0.0002930476 | 7.32619 | 8.273935 | -0.00703659
943 | 0.471 | 0.6911469 | 22.21406 | 7.147502e-06 | 0.1786876 | 0.2018033 | -0.0001716241
944 | 0.4715 | 0.6771851 | 22.13576 | 0.0002608838 | 6.522096 | 7.36582 | -0.006264281
945 | 0.472 | 0.6667328 | 22.09178 | 0.0001465238 | 3.663095 | 4.136967 | -0.003518295
946 | 0.4725 | 0.6546783 | 22.07998 | 3.931126e-05 | 0.9827816 | 1.109918 | -0.0009439328
947 | 0.473 | 0.641861 | 21.92552 | 0.0005146202 | 12.8655 | 14.52984 | -0.01235694
948 | 0.4735 | 0.6298828125 | 21.91158 | 4.645877e-05 | 1.161469 | 1.311721 | -0.001115557
949 | 0.474 | 0.6182098 | 21.86116 | 0.0001679663 | 4.199158 | 4.742377 | -0.004033167
950 | 0.4745 | 0.6060791 | 21.7775 | 0.0002787526 | 6.968815 | 7.870328 | -0.006693342
951 | 0.475 | 0.5947113 | 21.74424 | 0.0001107863 | 2.769657 | 3.127951 | -0.002660174
952 | 0.4755 | 0.581131 | 21.68525 | 0.0001965563 | 4.913908 | 5.54959 | -0.004719664
953 | 0.476 | 0.5702209 | 21.62732 | 0.0001929826 | 4.824564 | 5.448689 | -0.004633852
954 | 0.4765 | 0.5558014 | 21.59836 | 9.649128e-05 | 2.412282 | 2.724344 | -0.002316926
955 | 0.477 | 0.5428314 | 21.52435 | 0.0002465888 | 6.164721 | 6.962213 | -0.005921033
956 | 0.4775 | 0.5338287 | 21.37954 | 0.0004824564 | 12.06141 | 13.62172 | -0.01158463
957 | 0.478 | 0.5212402 | 21.41601 | -0.0001215075 | -3.037689 | -3.430656 | 0.00291761
958 | 0.4785 | 0.5110168 | 21.31947 | 0.0003216376 | 8.04094 | 9.081148 | -0.007723087
959 | 0.479 | 0.4977417 | 21.23366 | 0.0002859001 | 7.147502 | 8.072131 | -0.006864966
960 | 0.4795 | 0.4840088 | 21.30124 | -0.0002251463 | -5.628658 | -6.356803 | 0.005406161
961 | 0.48 | 0.4762268 | 21.11889 | 0.0006075377 | 15.18844 | 17.15328 | -0.01458805
962 | 0.4805 | 0.4606628 | 21.07169 | 0.0001572451 | 3.931126 | 4.439672 | -0.003775731
963 | 0.481 | 0.4494476 | 21.03844 | 0.0001107863 | 2.769657 | 3.127951 | -0.002660174
964 | 0.4815 | 0.4357147 | 20.92045 | 0.0003931126 | 9.827816 | 11.09918 | -0.009439328
965 | 0.482 | 0.4246521 | 20.92045 | 0 | 0 | 0 | 0
966 | 0.4825 | 0.4131317 | 20.84965 | 0.0002358676 | 5.89669 | 6.659508 | -0.005663597
967 | 0.483 | 0.4022217 | 20.78315 | 0.0002215726 | 5.539314 | 6.255902 | -0.005320349
968 | 0.4835 | 0.3909302 | 20.74239 | 0.0001358025 | 3.395064 | 3.834262 | -0.003260859
969 | 0.484 | 0.3785706 | 20.66408 | 0.0002608838 | 6.522096 | 7.36582 | -0.006264281
970 | 0.4845 | 0.365448 | 20.55789 | 0.0003538014 | 8.845034 | 9.989262 | -0.008495395
971 | 0.485 | 0.3562164 | 20.55682 | 3.573751e-06 | 0.08934378 | 0.1009016 | -8.581207e-05
972 | 0.4855 | 0.3413391 | 20.48495 | 0.0002394413 | 5.986033 | 6.76041 | -0.005749409
973 | 0.486 | 0.3298187 | 20.38412 | 0.0003359326 | 8.398315 | 9.484754 | -0.008066335
974 | 0.4865 | 0.3190613 | 20.37018 | 4.645877e-05 | 1.161469 | 1.311721 | -0.001115557
975 | 0.487 | 0.3049469 | 20.28866 | 0.0002716051 | 6.790127 | 7.668525 | -0.006521718
976 | 0.4875 | 0.2934265 | 20.19104 | 0.0003252114 | 8.130284 | 9.182049 | -0.007808899
977 | 0.488 | 0.2813721 | 20.21142 | -6.790127e-05 | -1.697532 | -1.917131 | 0.001630429
978 | 0.4885 | 0.2702332 | 20.06983 | 0.0004717352 | 11.79338 | 13.31902 | -0.01132719
979 | 0.489 | 0.2591705 | 20.02049 | 0.0001643926 | 4.109814 | 4.641475 | -0.003947355
980 | 0.4895 | 0.2463531 | 19.98939 | 0.0001036388 | 2.59097 | 2.926148 | -0.00248855
981 | 0.49 | 0.2321625 | 19.88319 | 0.0003538014 | 8.845034 | 9.989262 | -0.008495395
982 | 0.4905 | 0.2233887 | 19.83063 | 0.0001751138 | 4.377845 | 4.94418 | -0.004204792
983 | 0.491 | 0.2104187 | 19.78558 | 0.0001500976 | 3.752439 | 4.237869 | -0.003604107
984 | 0.4915 | 0.196991 | 19.71586 | 0.0002322938 | 5.807346 | 6.558607 | -0.005577785
985 | 0.492 | 0.1828766 | 19.65365 | 0.0002072776 | 5.181939 | 5.852295 | -0.0049771
986 | 0.4925 | 0.1744843 | 19.62576 | 9.291753e-05 | 2.322938 | 2.623443 | -0.002231114
987 | 0.493 | 0.1634216 | 19.49489 | 0.0004359976 | 10.89994 | 12.31 | -0.01046907
988 | 0.4935 | 0.1480865 | 19.44662 | 0.0001608188 | 4.02047 | 4.540574 | -0.003861543
989 | 0.494 | 0.1358795 | 19.39943 | 0.0001572451 | 3.931126 | 4.439672 | -0.003775731
990 | 0.4945 | 0.1270294 | 19.29216 | 0.0003573751 | 8.934378 | 10.09016 | -0.008581207
991 | 0.495 | 0.1132202 | 19.31683 | -8.219628e-05 | -2.054907 | -2.320738 | 0.001973678
992 | 0.4955 | 0.1025390625 | 19.23209 | 0.0002823263 | 7.058159 | 7.97123 | -0.006779154
993 | 0.496 | 0.08888245 | 19.13985 | 0.0003073426 | 7.683565 | 8.677541 | -0.007379838
994 | 0.4965 | 0.07705688 | 19.12054 | 6.432752e-05 | 1.608188 | 1.81623 | -0.001544617
995 | 0.497 | 0.06660461 | 19.02829 | 0.0003073426 | 7.683565 | 8.677541 | -0.007379838
996 | 0.4975 | 0.05332947 | 18.94784 | 0.0002680313 | 6.700784 | 7.567623 | -0.006435905
997 | 0.498 | 0.04386902 | 18.89099 | 0.0001894088 | 4.73522 | 5.347787 | -0.00454804
998 | 0.4985 | 0.027771 | 18.81805 | 0.0002430151 | 6.075377 | 6.861312 | -0.005835221
999 | 0.499 | 0.0176239 | 18.78694 | 0.0001036388 | 2.59097 | 2.926148 | -0.00248855
1000 | 0.4995 | 0.006332397 | 18.76549 | 7.147502e-05 | 1.786876 | 2.018033 | -0.001716241
1001 | 0.5 | -0.006637573 | 18.63141 | 0.0004467189 | 11.16797 | 12.61271 | -0.01072651
1002 | 0.5005 | -0.01602173 | 18.59279 | 0.000128655 | 3.216376 | 3.632459 | -0.003089235
1003 | 0.501 | -0.02998352 | 18.55418 | 0.000128655 | 3.216376 | 3.632459 | -0.003089235
1004 | 0.5015 | -0.04249573 | 18.38792 | 0.0005539314 | 13.84829 | 15.63975 | -0.01330087
1005 | 0.502 | -0.0537109375 | 18.39543 | -2.501626e-05 | -0.6254065 | -0.7063115 | 0.0006006845
1006 | 0.5025 | -0.06652832 | 18.35145 | 0.0001465238 | 3.663095 | 4.136967 | -0.003518295
1007 | 0.503 | -0.07659912 | 18.2238 | 0.0004252764 | 10.63191 | 12.0073 | -0.01021164
1008 | 0.5035 | -0.08804321 | 18.23882 | -5.003252e-05 | -1.250813 | -1.412623 | 0.001201369
1009 | 0.504 | -0.1013947 | 18.17875 | 0.0002001301 | 5.003252 | 5.650492 | -0.004805476
1010 | 0.5045 | -0.1144409 | 18.09508 | 0.0002787526 | 6.968815 | 7.870328 | -0.006693342
1011 | 0.505 | -0.1241302 | 18.06183 | 0.0001107863 | 2.769657 | 3.127951 | -0.002660174
1012 | 0.5055 | -0.1379395 | 17.99211 | 0.0002322938 | 5.807346 | 6.558607 | -0.005577785
1013 | 0.506 | -0.1500702 | 17.92024 | 0.0002394413 | 5.986033 | 6.76041 | -0.005749409
1014 | 0.5065 | -0.1652527 | 17.88914 | 0.0001036388 | 2.59097 | 2.926148 | -0.00248855
1015 | 0.507 | -0.1715851 | 17.80976 | 0.0002644576 | 6.61144 | 7.466721 | -0.006350093
1016 | 0.5075 | -0.1852417 | 17.7218 | 0.0002930476 | 7.32619 | 8.273935 | -0.00703659
1017 | 0.508 | -0.195694 | 17.74969 | -9.291753e-05 | -2.322938 | -2.623443 | 0.002231114
1018 | 0.5085 | -0.2098083 | 17.61454 | 0.0004502927 | 11.25732 | 12.71361 | -0.01081232
1019 | 0.509 | -0.2233124 | 17.5845 | 0.000100065 | 2.501626 | 2.825246 | -0.002402738
1020 | 0.5095 | -0.2336884 | 17.56412 | 6.790127e-05 | 1.697532 | 1.917131 | -0.001630429
1021 | 0.51 | -0.2456665 | 17.39572 | 0.0005610789 | 14.02697 | 15.84156 | -0.0134725
1022 | 0.5105 | -0.2597046 | 17.42253 | -8.934378e-05 | -2.233595 | -2.522541 | 0.002145302
1023 | 0.511 | -0.2674103 | 17.36783 | 0.0001822613 | 4.556533 | 5.145984 | -0.004376416
1024 | 0.5115 | -0.2820587 | 17.2552 | 0.0003752439 | 9.381097 | 10.59467 | -0.009010268
1025 | 0.512 | -0.2924347 | 17.24876 | 2.144251e-05 | 0.5360627 | 0.6054098 | -0.0005148724
1026 | 0.5125 | -0.3057098 | 17.17582 | 0.0002430151 | 6.075377 | 6.861312 | -0.005835221
1027 | 0.513 | -0.3187561 | 17.1061 | 0.0002322938 | 5.807346 | 6.558607 | -0.005577785
1028 | 0.5135 | -0.3297424 | 17.06748 | 0.000128655 | 3.216376 | 3.632459 | -0.003089235
1029 | 0.514 | -0.340271 | 17.00098 | 0.0002215726 | 5.539314 | 6.255902 | -0.005320349
1030 | 0.5145 | -0.3534698 | 16.89264 | 0.0003609489 | 9.023722 | 10.19107 | -0.008667019
1031 | 0.515 | -0.3659821 | 16.91088 | -6.075377e-05 | -1.518844 | -1.715328 | 0.001458805
1032 | 0.5155 | -0.3767395 | 16.8197 | 0.0003037689 | 7.594221 | 8.576639 | -0.007294026
1033 | 0.516 | -0.3897095 | 16.7768 | 0.00014295 | 3.573751 | 4.036066 | -0.003432483
1034 | 0.5165 | -0.4013824 | 16.77358 | 1.072125e-05 | 0.2680313 | 0.3027049 | -0.0002574362
1035 | 0.517 | -0.4147339 | 16.6277 | 0.0004860302 | 12.15075 | 13.72262 | -0.01167044
1036 | 0.5175 | -0.4257965 | 16.61375 | 4.645877e-05 | 1.161469 | 1.311721 | -0.001115557
1037 | 0.518 | -0.437851 | 16.56012 | 0.0001786876 | 4.467189 | 5.045082 | -0.004290604
1038 | 0.5185 | -0.4490662 | 16.45178 | 0.0003609489 | 9.023722 | 10.19107 | -0.008667019
1039 | 0.519 | -0.4625702 | 16.43462 | 5.718002e-05 | 1.4295 | 1.614426 | -0.001372993
1040 | 0.5195 | -0.4711914 | 16.36168 | 0.0002430151 | 6.075377 | 6.861312 | -0.005835221
1041 | 0.52 | -0.4842377 | 16.31663 | 0.0001500976 | 3.752439 | 4.237869 | -0.003604107
1042 | 0.5205 | -0.4971313 | 16.29089 | 8.577003e-05 | 2.144251 | 2.421639 | -0.00205949
1043 | 0.521 | -0.5097961 | 16.21365 | 0.0002573101 | 6.432752 | 7.264918 | -0.006178469
1044 | 0.5215 | -0.5216217 | 16.10961 | 0.0003466539 | 8.666347 | 9.787459 | -0.008323771
1045 | 0.522 | -0.5323792 | 16.1257 | -5.360627e-05 | -1.340157 | -1.513525 | 0.001287181
1046 | 0.5225 | -0.5443573 | 16.02487 | 0.0003359326 | 8.398315 | 9.484754 | -0.008066335
1047 | 0.523 | -0.5583954 | 15.93691 | 0.0002930476 | 7.32619 | 8.273935 | -0.00703659
1048 | 0.5235 | -0.5682373 | 15.91439 | 7.504878e-05 | 1.876219 | 2.118934 | -0.001802054
1049 | 0.524 | -0.5834961 | 15.82536 | 0.0002966214 | 7.415534 | 8.374836 | -0.007122402
1050 | 0.5245 | -0.5937958 | 15.77387 | 0.0001715401 | 4.288501 | 4.843279 | -0.004118979
1051 | 0.525 | -0.6053162 | 15.79103 | -5.718002e-05 | -1.4295 | -1.614426 | 0.001372993
1052 | 0.5255 | -0.6194305 | 15.62799 | 0.0005432102 | 13.58025 | 15.33705 | -0.01304344
1053 | 0.526 | -0.6295776 | 15.6001 | 9.291753e-05 | 2.322938 | 2.623443 | -0.002231114
1054 | 0.5265 | -0.6395721 | 15.53145 | 0.0002287201 | 5.718002 | 6.457705 | -0.005491973
1055 | 0.527 | -0.654068 | 15.46816 | 0.0002108513 | 5.271283 | 5.953197 | -0.005062912
1056 | 0.5275 | -0.6678772 | 15.43598 | 0.0001072125 | 2.680313 | 3.027049 | -0.002574362
1057 | 0.528 | -0.679245 | 15.36841 | 0.0002251463 | 5.628658 | 6.356803 | -0.005406161
1058 | 0.5285 | -0.6902313 | 15.30619 | 0.0002072776 | 5.181939 | 5.852295 | -0.0049771
1059 | 0.529 | -0.7045746 | 15.24183 | 0.0002144251 | 5.360627 | 6.054098 | -0.005148724
1060 | 0.5295 | -0.7133484 | 15.20644 | 0.0001179338 | 2.948345 | 3.329754 | -0.002831798
1061 | 0.53 | -0.7228851 | 15.08952 | 0.0003895389 | 9.738472 | 10.99828 | -0.009353516
1062 | 0.5305 | -0.7397461 | 15.05305 | 0.0001215075 | 3.037689 | 3.430656 | -0.00291761
1063 | 0.531 | -0.7501984 | 14.98761 | 0.0002179988 | 5.449971 | 6.155 | -0.005234536
1064 | 0.5315 | -0.7627106 | 14.87606 | 0.0003716701 | 9.291753 | 10.49377 | -0.008924456
1065 | 0.532 | -0.7743073 | 14.90288 | -8.934378e-05 | -2.233595 | -2.522541 | 0.002145302
1066 | 0.5325 | -0.7835388 | 14.77952 | 0.0004109814 | 10.27453 | 11.60369 | -0.009868388
1067 | 0.533 | -0.7971954 | 14.73876 | 0.0001358025 | 3.395064 | 3.834262 | -0.003260859
1068 | 0.5335 | -0.8087158 | 14.69156 | 0.0001572451 | 3.931126 | 4.439672 | -0.003775731
1069 | 0.534 | -0.8224487 | 14.57143 | 0.0004002601 | 10.0065 | 11.30098 | -0.009610952
1070 | 0.5345 | -0.8322144 | 14.53388 | 0.0001250813 | 3.127032 | 3.531557 | -0.003003423
1071 | 0.535 | -0.8443451 | 14.45558 | 0.0002608838 | 6.522096 | 7.36582 | -0.006264281
1072 | 0.5355 | -0.8573914 | 14.37513 | 0.0002680313 | 6.700784 | 7.567623 | -0.006435905
1073 | 0.536 | -0.869751 | 14.30755 | 0.0002251463 | 5.628658 | 6.356803 | -0.005406161
1074 | 0.5365 | -0.8851624 | 14.28396 | 7.862253e-05 | 1.965563 | 2.219836 | -0.001887866
1075 | 0.537 | -0.8939362 | 14.16918 | 0.0003823914 | 9.559785 | 10.79648 | -0.009181892
1076 | 0.5375 | -0.9072113 | 14.12306 | 0.0001536713 | 3.841783 | 4.338771 | -0.003689919
1077 | 0.538 | -0.9194183 | 14.04583 | 0.0002573101 | 6.432752 | 7.264918 | -0.006178469
1078 | 0.5385 | -0.9319305 | 13.89458 | 0.0005038989 | 12.59747 | 14.22713 | -0.0120995
1079 | 0.539 | -0.9431458 | 13.93105 | -0.0001215075 | -3.037689 | -3.430656 | 0.00291761
1080 | 0.5395 | -0.9526825 | 13.83344 | 0.0003252114 | 8.130284 | 9.182049 | -0.007808899
1081 | 0.54 | -0.966568 | 13.70258 | 0.0004359976 | 10.89994 | 12.31 | -0.01046907
1082 | 0.5405 | -0.978241 | 13.68649 | 5.360627e-05 | 1.340157 | 1.513525 | -0.001287181
1083 | 0.541 | -0.9918976 | 13.57922 | 0.0003573751 | 8.934378 | 10.09016 | -0.008581207
1084 | 0.5415 | -1.002655 | 13.49663 | 0.0002751788 | 6.879471 | 7.769426 | -0.00660753
1085 | 0.542 | -1.013794 | 13.43763 | 0.0001965563 | 4.913908 | 5.54959 | -0.004719664
1086 | 0.5425 | -1.026993 | 13.34539 | 0.0003073426 | 7.683565 | 8.677541 | -0.007379838
1087 | 0.543 | -1.036377 | 13.26172 | 0.0002787526 | 6.968815 | 7.870328 | -0.006693342
1088 | 0.5435 | -1.05217 | 13.19843 | 0.0002108513 | 5.271283 | 5.953197 | -0.005062912
1089 | 0.544 | -1.061554 | 13.11048 | 0.0002930476 | 7.32619 | 8.273935 | -0.00703659
1090 | 0.5445 | -1.073227 | 13.00536 | 0.0003502276 | 8.75569 | 9.888361 | -0.008409583
1091 | 0.545 | -1.08757 | 13.00107 | 1.4295e-05 | 0.3573751 | 0.4036066 | -0.0003432483
1092 | 0.5455 | -1.098633 | 12.85411 | 0.0004896039 | 12.2401 | 13.82352 | -0.01175625
1093 | 0.546 | -1.110611 | 12.79619 | 0.0001929826 | 4.824564 | 5.448689 | -0.004633852
1094 | 0.5465 | -1.12175 | 12.69965 | 0.0003216376 | 8.04094 | 9.081148 | -0.007723087
1095 | 0.547 | -1.134644 | 12.53232 | 0.0005575052 | 13.93763 | 15.74066 | -0.01338668
1096 | 0.5475 | -1.14502 | 12.52052 | 3.931126e-05 | 0.9827816 | 1.109918 | -0.0009439328
1097 | 0.548 | -1.158676 | 12.40038 | 0.0004002601 | 10.0065 | 11.30098 | -0.009610952
1098 | 0.5485 | -1.170349 | 12.32851 | 0.0002394413 | 5.986033 | 6.76041 | -0.005749409
1099 | 0.549 | -1.182785 | 12.22554 | 0.0003430801 | 8.577003 | 9.686558 | -0.008237959
1100 | 0.5495 | -1.194 | 12.1172 | 0.0003609489 | 9.023722 | 10.19107 | -0.008667019
1101 | 0.55 | -1.205978 | 12.0153 | 0.0003395064 | 8.487659 | 9.585656 | -0.008152147
1102 | 0.5505 | -1.218033 | 11.91662 | 0.0003287851 | 8.219628 | 9.282951 | -0.007894711
1103 | 0.551 | -1.232681 | 11.7997 | 0.0003895389 | 9.738472 | 10.99828 | -0.009353516
1104 | 0.5515 | -1.242447 | 11.66347 | 0.0004538664 | 11.34666 | 12.81451 | -0.01089813
1105 | 0.552 | -1.253815 | 11.63665 | 8.934378e-05 | 2.233595 | 2.522541 | -0.002145302
1106 | 0.5525 | -1.266174 | 11.48434 | 0.0005074727 | 12.68682 | 14.32803 | -0.01218531
1107 | 0.553 | -1.276169 | 11.37707 | 0.0003573751 | 8.934378 | 10.09016 | -0.008581207
1108 | 0.5535 | -1.288376 | 11.35455 | 7.504878e-05 | 1.876219 | 2.118934 | -0.001802054
1109 | 0.554 | -1.30394 | 11.12607 | 0.000761209 | 19.03023 | 21.49205 | -0.01827797
1110 | 0.5545 | -1.312256 | 11.07995 | 0.0001536713 | 3.841783 | 4.338771 | -0.003689919
1111 | 0.555 | -1.325226 | 10.94265 | 0.0004574402 | 11.436 | 12.91541 | -0.01098395
1112 | 0.5555 | -1.336212 | 10.79248 | 0.0005003252 | 12.50813 | 14.12623 | -0.01201369
1113 | 0.556 | -1.349411 | 10.73241 | 0.0002001301 | 5.003252 | 5.650492 | -0.004805476
1114 | 0.5565 | -1.362076 | 10.57366 | 0.0005289152 | 13.22288 | 14.93344 | -0.01270019
1115 | 0.557 | -1.373749 | 10.44923 | 0.0004145551 | 10.36388 | 11.70459 | -0.0099542
1116 | 0.5575 | -1.385803 | 10.34518 | 0.0003466539 | 8.666347 | 9.787459 | -0.008323771
1117 | 0.558 | -1.397934 | 10.19287 | 0.0005074727 | 12.68682 | 14.32803 | -0.01218531
1118 | 0.5585 | -1.409531 | 10.0191 | 0.0005789477 | 14.47369 | 16.34607 | -0.01390156
1119 | 0.559 | -1.422501 | 9.962245 | 0.0001894088 | 4.73522 | 5.347787 | -0.00454804
1120 | 0.5595 | -1.433868 | 9.775604 | 0.0006218327 | 15.54582 | 17.55689 | -0.0149313
1121 | 0.56 | -1.448441 | 9.649031 | 0.0004217026 | 10.54257 | 11.90639 | -0.01012582
1122 | 0.5605 | -1.458359 | 9.529967 | 0.0003966864 | 9.91716 | 11.20008 | -0.00952514
1123 | 0.561 | -1.469803 | 9.324018 | 0.0006861602 | 17.15401 | 19.37312 | -0.01647592
1124 | 0.5615 | -1.483002 | 9.233915 | 0.0003001951 | 7.504878 | 8.475738 | -0.007208214
1125 | 0.562 | -1.493073 | 9.114851 | 0.0003966864 | 9.91716 | 11.20008 | -0.00952514
1126 | 0.5625 | -1.504593 | 8.877795 | 0.000789799 | 19.74498 | 22.29926 | -0.01896447
1127 | 0.563 | -1.51825 | 8.793056 | 0.0002823263 | 7.058159 | 7.97123 | -0.006779154
1128 | 0.5635 | -1.531296 | 8.58818 | 0.0006825865 | 17.06466 | 19.27221 | -0.01639011
1129 | 0.564 | -1.542664 | 8.433718 | 0.0005146202 | 12.8655 | 14.52984 | -0.01235694
1130 | 0.5645 | -1.554337 | 8.326453 | 0.0003573751 | 8.934378 | 10.09016 | -0.008581207
1131 | 0.565 | -1.564941 | 8.11514 | 0.000704029 | 17.60072 | 19.87762 | -0.01690498
1132 | 0.5655 | -1.577835 | 7.960679 | 0.0005146202 | 12.8655 | 14.52984 | -0.01235694
1133 | 0.566 | -1.589432 | 7.812653 | 0.0004931777 | 12.32944 | 13.92443 | -0.01184207
1134 | 0.5665 | -1.600418 | 7.627084 | 0.000618259 | 15.45647 | 17.45598 | -0.01484549
1135 | 0.567 | -1.615067 | 7.379302 | 0.0008255365 | 20.63841 | 23.30828 | -0.01982259
1136 | 0.5675 | -1.62468 | 7.24093 | 0.0004610139 | 11.52535 | 13.01631 | -0.01106976
1137 | 0.568 | -1.639404 | 7.014601 | 0.0007540615 | 18.85154 | 21.29025 | -0.01810635
1138 | 0.5685 | -1.649094 | 6.806506 | 0.0006933077 | 17.33269 | 19.57492 | -0.01664754
1139 | 0.569 | -1.661987 | 6.74322 | 0.0002108513 | 5.271283 | 5.953197 | -0.005062912
1140 | 0.5695 | -1.672134 | 6.473985 | 0.0008970116 | 22.42529 | 25.32631 | -0.02153883
1141 | 0.57 | -1.68541 | 6.309869 | 0.0005467839 | 13.6696 | 15.43795 | -0.01312925
1142 | 0.5705 | -1.698761 | 6.109283 | 0.0006682915 | 16.70729 | 18.86861 | -0.01604686
1143 | 0.571 | -1.708145 | 5.85292 | 0.0008541265 | 21.35316 | 24.11549 | -0.02050909
1144 | 0.5715 | -1.720734 | 5.649116 | 0.0006790127 | 16.97532 | 19.17131 | -0.01630429
1145 | 0.572 | -1.735153 | 5.413133 | 0.0007862253 | 19.65563 | 22.19836 | -0.01887866
1146 | 0.5725 | -1.745758 | 5.218983 | 0.000646849 | 16.17122 | 18.2632 | -0.01553199
1147 | 0.573 | -1.755753 | 4.995872 | 0.0007433403 | 18.58351 | 20.98754 | -0.01784891
1148 | 0.5735 | -1.769257 | 4.827465 | 0.0005610789 | 14.02697 | 15.84156 | -0.0134725
1149 | 0.574 | -1.781082 | 4.520687 | 0.001022093 | 25.55232 | 28.85787 | -0.02454225
1150 | 0.5745 | -1.79451 | 4.336191 | 0.0006146852 | 15.36713 | 17.35508 | -0.01475968
1151 | 0.575 | -1.80748 | 4.062665 | 0.0009113066 | 22.78266 | 25.72992 | -0.02188208
1152 | 0.5755 | -1.817398 | 3.750524 | 0.001039962 | 25.99904 | 29.36238 | -0.02497131
1153 | 0.576 | -1.830444 | 3.600353 | 0.0005003252 | 12.50813 | 14.12623 | -0.01201369
1154 | 0.5765 | -1.841507 | 3.261395 | 0.001129305 | 28.23263 | 31.88492 | -0.02711661
1155 | 0.577 | -1.85318 | 3.02863 | 0.000775504 | 19.3876 | 21.89566 | -0.01862122
1156 | 0.5775 | -1.866837 | 2.806591 | 0.0007397665 | 18.49416 | 20.88664 | -0.0177631
1157 | 0.578 | -1.878891 | 2.481578 | 0.001082847 | 27.07117 | 30.5732 | -0.02600106
1158 | 0.5785 | -1.889343 | 2.237013 | 0.0008148153 | 20.37038 | 23.00557 | -0.01956515
1159 | 0.579 | -1.902924 | 1.94418 | 0.0009756341 | 24.39085 | 27.54615 | -0.0234267
1160 | 0.5795 | -1.913986 | 1.639547 | 0.001014945 | 25.37363 | 28.65607 | -0.02437063
1161 | 0.58 | -1.926498 | 1.353149 | 0.0009541916 | 23.85479 | 26.94074 | -0.02291182
1162 | 0.5805 | -1.936722 | 1.067824 | 0.0009506178 | 23.76545 | 26.83984 | -0.02282601
1163 | 0.581 | -1.947937 | 0.7159945 | 0.00117219 | 29.30476 | 33.09574 | -0.02814636
1164 | 0.5815 | -1.963501 | 0.477866 | 0.0007933728 | 19.83432 | 22.40016 | -0.01905028
1165 | 0.582 | -1.973343 | 0.1882502 | 0.0009649128 | 24.12282 | 27.24344 | -0.02316926
1166 | 0.5825 | -1.985474 | -0.1517801 | 0.001132879 | 28.32198 | 31.98582 | -0.02720243
1167 | 0.583 | -1.99913 | -0.4049257 | 0.0008434053 | 21.08513 | 23.81279 | -0.02025165
1168 | 0.5835 | -2.009354 | -0.7878621 | 0.001275829 | 31.89573 | 36.02189 | -0.03063491
1169 | 0.584 | -2.0224 | -1.121457 | 0.001111437 | 27.78592 | 31.38041 | -0.02668755
1170 | 0.5845 | -2.034531 | -1.378893 | 0.0008577003 | 21.44251 | 24.21639 | -0.0205949
1171 | 0.585 | -2.04567 | -1.737158 | 0.001193633 | 29.84082 | 33.70115 | -0.02866123
1172 | 0.5855 | -2.057114 | -2.064317 | 0.001089994 | 27.24985 | 30.775 | -0.02617268
1173 | 0.586 | -2.071075 | -2.349642 | 0.0009506178 | 23.76545 | 26.83984 | -0.02282601
1174 | 0.5865 | -2.080612 | -2.717561 | 0.001225797 | 30.64492 | 34.60926 | -0.02943354
1175 | 0.587 | -2.094803 | -3.025412 | 0.001025667 | 25.64166 | 28.95877 | -0.02462806
1176 | 0.5875 | -2.105865 | -3.393331 | 0.001225797 | 30.64492 | 34.60926 | -0.02943354
1177 | 0.588 | -2.121735 | -3.77305 | 0.001265108 | 31.6277 | 35.71918 | -0.03037747
1178 | 0.5885 | -2.129974 | -4.123806 | 0.001168617 | 29.21542 | 32.99484 | -0.02806055
1179 | 0.589 | -2.143631 | -4.423076 | 0.0009970766 | 24.92691 | 28.15156 | -0.02394157
1180 | 0.5895 | -2.153778 | -4.839265 | 0.001386615 | 34.66539 | 39.14984 | -0.03329508
1181 | 0.59 | -2.165604 | -5.149261 | 0.001032814 | 25.82035 | 29.16057 | -0.02479969
1182 | 0.5905 | -2.177734375 | -5.483928 | 0.00111501 | 27.87526 | 31.48131 | -0.02677337
1183 | 0.591 | -2.190781 | -5.952676 | 0.001561729 | 39.04323 | 44.09402 | -0.03749988
1184 | 0.5915 | -2.201004 | -6.239074 | 0.0009541916 | 23.85479 | 26.94074 | -0.02291182
1185 | 0.592 | -2.215347 | -6.682079 | 0.001475959 | 36.89898 | 41.67238 | -0.03544039
1186 | 0.5925 | -2.225189 | -7.032836 | 0.001168617 | 29.21542 | 32.99484 | -0.02806055
1187 | 0.593 | -2.238922 | -7.344977 | 0.001039962 | 25.99904 | 29.36238 | -0.02497131
1188 | 0.5935 | -2.250443 | -7.757948 | 0.001375894 | 34.39736 | 38.84713 | -0.03303765
1189 | 0.594 | -2.262497 | -8.111923 | 0.001179338 | 29.48345 | 33.29754 | -0.02831798
1190 | 0.5945 | -2.273712 | -8.491641 | 0.001265108 | 31.6277 | 35.71918 | -0.03037747
1191 | 0.595 | -2.286224 | -8.898176 | 0.001354452 | 33.86129 | 38.24172 | -0.03252278
1192 | 0.5955 | -2.300186 | -9.350834 | 0.001508123 | 37.70308 | 42.58049 | -0.03621269
1193 | 0.596 | -2.311478 | -9.695155 | 0.001147174 | 28.67935 | 32.38943 | -0.02754568
1194 | 0.5965 | -2.321701 | -10.14674 | 0.001504549 | 37.61373 | 42.47959 | -0.03612688
1195 | 0.597 | -2.334595 | -10.53504 | 0.001293698 | 32.34245 | 36.52639 | -0.03106397
1196 | 0.5975 | -2.344437 | -10.87293 | 0.001125732 | 28.14329 | 31.78402 | -0.0270308
1197 | 0.598 | -2.359314 | -11.3524 | 0.001597467 | 39.93667 | 45.10303 | -0.038358
1198 | 0.5985 | -2.368317 | -11.62485 | 0.0009077328 | 22.69332 | 25.62902 | -0.02179627
1199 | 0.599 | -2.381058 | -12.0389 | 0.001379468 | 34.4867 | 38.94803 | -0.03312346
1200 | 0.5995 | -2.392883 | -12.46903 | 0.001433074 | 35.82686 | 40.46156 | -0.03441064
1201 | 0.6 | -2.406006 | -12.78332 | 0.001047109 | 26.17773 | 29.56418 | -0.02514294
1202 | 0.6005 | -2.417831 | -13.20487 | 0.001404484 | 35.11211 | 39.65434 | -0.03372414
1203 | 0.601 | -2.431946 | -13.56099 | 0.001186485 | 29.66214 | 33.49934 | -0.02848961
1204 | 0.6015 | -2.442322 | -13.87206 | 0.001036388 | 25.9097 | 29.26148 | -0.0248855
1205 | 0.602 | -2.454987 | -14.2078 | 0.001118584 | 27.9646 | 31.58221 | -0.02685918
1206 | 0.6025 | -2.465439 | -14.51243 | 0.001014945 | 25.37363 | 28.65607 | -0.02437063
1207 | 0.603 | -2.477722 | -14.7881 | 0.0009184541 | 22.96135 | 25.93172 | -0.0220537
1208 | 0.6035 | -2.489395 | -15.13779 | 0.001165043 | 29.12607 | 32.89393 | -0.02797474
1209 | 0.604 | -2.502975 | -15.48532 | 0.001157895 | 28.94738 | 32.69213 | -0.02780311
1210 | 0.6045 | -2.515564 | -15.71165 | 0.0007540615 | 18.85154 | 21.29025 | -0.01810635
1211 | 0.605 | -2.525406 | -16.04739 | 0.001118584 | 27.9646 | 31.58221 | -0.02685918
1212 | 0.6055 | -2.5383 | -16.27051 | 0.0007433403 | 18.58351 | 20.98754 | -0.01784891
1213 | 0.606 | -2.549973 | -16.47002 | 0.0006647177 | 16.61794 | 18.76771 | -0.01596105
1214 | 0.6065 | -2.563553 | -16.76392 | 0.0009792078 | 24.4802 | 27.64705 | -0.02351251
1215 | 0.607 | -2.574005 | -16.93769 | 0.0005789477 | 14.47369 | 16.34607 | -0.01390156
1216 | 0.6075 | -2.585678 | -17.1844 | 0.0008219628 | 20.54907 | 23.20738 | -0.01973678
1217 | 0.608 | -2.599106 | -17.4161 | 0.0007719303 | 19.29826 | 21.79475 | -0.01853541
1218 | 0.6085 | -2.61055 | -17.59523 | 0.0005968165 | 14.92041 | 16.85057 | -0.01433062
1219 | 0.609 | -2.623291 | -17.8044 | 0.0006968815 | 17.42204 | 19.67582 | -0.01673335
1220 | 0.6095 | -2.633896 | -17.98031 | 0.0005860952 | 14.65238 | 16.54787 | -0.01407318
1221 | 0.61 | -2.646561 | -18.15301 | 0.0005753739 | 14.38435 | 16.24516 | -0.01381574
1222 | 0.6105 | -2.659378 | -18.271 | 0.0003931126 | 9.827816 | 11.09918 | -0.009439328
1223 | 0.611 | -2.67067 | -18.53273 | 0.0008719953 | 21.79988 | 24.62 | -0.02093815
1224 | 0.6115 | -2.683945 | -18.61532 | 0.0002751788 | 6.879471 | 7.769426 | -0.00660753
1225 | 0.612 | -2.695084 | -18.80732 | 0.0006397015 | 15.99254 | 18.06139 | -0.01536036
1226 | 0.6125 | -2.70546 | -18.96393 | 0.0005217677 | 13.04419 | 14.73164 | -0.01252856
1227 | 0.613 | -2.720413 | -19.03151 | 0.0002251463 | 5.628658 | 6.356803 | -0.005406161
1228 | 0.6135 | -2.731552 | -19.2278 | 0.0006539965 | 16.34991 | 18.465 | -0.01570361
1229 | 0.614 | -2.742386 | -19.35545 | 0.0004252764 | 10.63191 | 12.0073 | -0.01021164
1230 | 0.6145 | -2.754517 | -19.43912 | 0.0002787526 | 6.968815 | 7.870328 | -0.006693342
1231 | 0.615 | -2.766037 | -19.63219 | 0.0006432752 | 16.08188 | 18.1623 | -0.01544617
1232 | 0.6155 | -2.779007 | -19.7223 | 0.0003001951 | 7.504878 | 8.475738 | -0.007208214
1233 | 0.616 | -2.789383 | -19.83171 | 0.0003645226 | 9.113066 | 10.29197 | -0.008752831
1234 | 0.6165 | -2.80014 | -19.9851 | 0.0005110464 | 12.77616 | 14.42893 | -0.01227113
1235 | 0.617 | -2.816315 | -20.07091 | 0.0002859001 | 7.147502 | 8.072131 | -0.006864966
1236 | 0.6175 | -2.829056 | -20.20713 | 0.0004538664 | 11.34666 | 12.81451 | -0.01089813
1237 | 0.618 | -2.838516 | -20.34658 | 0.0004645877 | 11.61469 | 13.11721 | -0.01115557
1238 | 0.6185 | -2.849884 | -20.4045 | 0.0001929826 | 4.824564 | 5.448689 | -0.004633852
1239 | 0.619 | -2.86293 | -20.51498 | 0.0003680964 | 9.202409 | 10.39287 | -0.008838643
1240 | 0.6195 | -2.873535 | -20.60723 | 0.0003073426 | 7.683565 | 8.677541 | -0.007379838
1241 | 0.62 | -2.887039 | -20.69734 | 0.0003001951 | 7.504878 | 8.475738 | -0.007208214
1242 | 0.6205 | -2.900772 | -20.87647 | 0.0005968165 | 14.92041 | 16.85057 | -0.01433062
1243 | 0.621 | -2.910538 | -20.98159 | 0.0003502276 | 8.75569 | 9.888361 | -0.008409583
1244 | 0.6215 | -2.92305 | -21.0084 | 8.934378e-05 | 2.233595 | 2.522541 | -0.002145302
1245 | 0.622 | -2.935104 | -21.16287 | 0.0005146202 | 12.8655 | 14.52984 | -0.01235694
1246 | 0.6225 | -2.94838 | -21.21114 | 0.0001608188 | 4.02047 | 4.540574 | -0.003861543
1247 | 0.623 | -2.959671 | -21.28622 | 0.0002501626 | 6.254065 | 7.063115 | -0.006006845
1248 | 0.6235 | -2.973709 | -21.40743 | 0.0004038339 | 10.09585 | 11.40189 | -0.009696764
1249 | 0.624 | -2.982864 | -21.5029 | 0.0003180639 | 7.951596 | 8.980246 | -0.007637274
1250 | 0.6245 | -2.995758 | -21.59193 | 0.0002966214 | 7.415534 | 8.374836 | -0.007122402
1251 | 0.625 | -3.006287 | -21.71528 | 0.0004109814 | 10.27453 | 11.60369 | -0.009868388
1252 | 0.6255 | -3.020782 | -21.75604 | 0.0001358025 | 3.395064 | 3.834262 | -0.003260859
1253 | 0.626 | -3.029633 | -21.8086 | 0.0001751138 | 4.377845 | 4.94418 | -0.004204792
1254 | 0.6265 | -3.044357 | -21.93088 | 0.0004074076 | 10.18519 | 11.50279 | -0.009782576
1255 | 0.627 | -3.056107 | -21.9813 | 0.0001679663 | 4.199158 | 4.742377 | -0.004033167
1256 | 0.6275 | -3.066788 | -22.06175 | 0.0002680313 | 6.700784 | 7.567623 | -0.006435905
1257 | 0.628 | -3.078156 | -22.21085 | 0.0004967514 | 12.41879 | 14.02533 | -0.01192788
1258 | 0.6285 | -3.090286 | -22.19261 | -6.075377e-05 | -1.518844 | -1.715328 | 0.001458805
1259 | 0.629 | -3.102646 | -22.34171 | 0.0004967514 | 12.41879 | 14.02533 | -0.01192788
1260 | 0.6295 | -3.1147 | -22.41036 | 0.0002287201 | 5.718002 | 6.457705 | -0.005491973
1261 | 0.63 | -3.126602 | -22.44683 | 0.0001215075 | 3.037689 | 3.430656 | -0.00291761
1262 | 0.6305 | -3.139801 | -22.55517 | 0.0003609489 | 9.023722 | 10.19107 | -0.008667019
1263 | 0.631 | -3.150406 | -22.63025 | 0.0002501626 | 6.254065 | 7.063115 | -0.006006845
1264 | 0.6315 | -3.161697 | -22.6753 | 0.0001500976 | 3.752439 | 4.237869 | -0.003604107
1265 | 0.632 | -3.174286 | -22.76326 | 0.0002930476 | 7.32619 | 8.273935 | -0.00703659
1266 | 0.6325 | -3.189621 | -22.86302 | 0.0003323589 | 8.308972 | 9.383853 | -0.007980523
1267 | 0.633 | -3.198929 | -22.89842 | 0.0001179338 | 2.948345 | 3.329754 | -0.002831798
1268 | 0.6335 | -3.209915 | -23.01962 | 0.0004038339 | 10.09585 | 11.40189 | -0.009696764
1269 | 0.634 | -3.221512 | -23.05824 | 0.000128655 | 3.216376 | 3.632459 | -0.003089235
1270 | 0.6345 | -3.235397 | -23.14834 | 0.0003001951 | 7.504878 | 8.475738 | -0.007208214
1271 | 0.635 | -3.246765 | -23.24274 | 0.0003144901 | 7.862253 | 8.879344 | -0.007551462
1272 | 0.6355 | -3.259964 | -23.22986 | -4.288501e-05 | -1.072125 | -1.21082 | 0.001029745
1273 | 0.636 | -3.272171 | -23.36395 | 0.0004467189 | 11.16797 | 12.61271 | -0.01072651
1274 | 0.6365 | -3.282166 | -23.43152 | 0.0002251463 | 5.628658 | 6.356803 | -0.005406161
1275 | 0.637 | -3.29628 | -23.45619 | 8.219628e-05 | 2.054907 | 2.320738 | -0.001973678
1276 | 0.6375 | -3.308029 | -23.56453 | 0.0003609489 | 9.023722 | 10.19107 | -0.008667019
1277 | 0.638 | -3.318787 | -23.62782 | 0.0002108513 | 5.271283 | 5.953197 | -0.005062912
1278 | 0.6385 | -3.330612 | -23.67609 | 0.0001608188 | 4.02047 | 4.540574 | -0.003861543
1279 | 0.639 | -3.343353 | -23.7619 | 0.0002859001 | 7.147502 | 8.072131 | -0.006864966
1280 | 0.6395 | -3.356018 | -23.81982 | 0.0001929826 | 4.824564 | 5.448689 | -0.004633852
1281 | 0.64 | -3.367538 | -23.85415 | 0.00011436 | 2.859001 | 3.228853 | -0.002745986
1282 | 0.6405 | -3.377609 | -23.96356 | 0.0003645226 | 9.113066 | 10.29197 | -0.008752831
1283 | 0.641 | -3.392181 | -24.08262 | 0.0003966864 | 9.91716 | 11.20008 | -0.00952514
1284 | 0.6415 | -3.402481 | -24.09871 | 5.360627e-05 | 1.340157 | 1.513525 | -0.001287181
1285 | 0.642 | -3.414383 | -24.2167 | 0.0003931126 | 9.827816 | 11.09918 | -0.009439328
1286 | 0.6425 | -3.42659 | -24.21992 | 1.072125e-05 | 0.2680313 | 0.3027049 | -0.0002574362
1287 | 0.643 | -3.438873 | -24.26819 | 0.0001608188 | 4.02047 | 4.540574 | -0.003861543
1288 | 0.6435 | -3.451385 | -24.38404 | 0.0003859651 | 9.649128 | 10.89738 | -0.009267704
1289 | 0.644 | -3.463821 | -24.41085 | 8.934378e-05 | 2.233595 | 2.522541 | -0.002145302
1290 | 0.6445 | -3.476257 | -24.48916 | 0.0002608838 | 6.522096 | 7.36582 | -0.006264281
1291 | 0.645 | -3.486557 | -24.59642 | 0.0003573751 | 8.934378 | 10.09016 | -0.008581207
1292 | 0.6455 | -3.500595 | -24.60608 | 3.216376e-05 | 0.804094 | 0.9081148 | -0.0007723087
1293 | 0.646 | -3.512955 | -24.69725 | 0.0003037689 | 7.594221 | 8.576639 | -0.007294026
1294 | 0.6465 | -3.522415 | -24.74445 | 0.0001572451 | 3.931126 | 4.439672 | -0.003775731
1295 | 0.647 | -3.538132 | -24.78521 | 0.0001358025 | 3.395064 | 3.834262 | -0.003260859
1296 | 0.6475 | -3.548203 | -24.87531 | 0.0003001951 | 7.504878 | 8.475738 | -0.007208214
1297 | 0.648 | -3.557358 | -24.95469 | 0.0002644576 | 6.61144 | 7.466721 | -0.006350093
1298 | 0.6485 | -3.571472 | -24.98043 | 8.577003e-05 | 2.144251 | 2.421639 | -0.00205949
1299 | 0.649 | -3.584061 | -25.08877 | 0.0003609489 | 9.023722 | 10.19107 | -0.008667019
1300 | 0.6495 | -3.596191 | -25.14884 | 0.0002001301 | 5.003252 | 5.650492 | -0.004805476
1301 | 0.65 | -3.607864 | -25.14776 | -3.573751e-06 | -0.08934378 | -0.1009016 | 8.581207e-05
1302 | 0.6505 | -3.621216 | -25.31724 | 0.0005646527 | 14.11632 | 15.94246 | -0.01355831
1303 | 0.651 | -3.630753 | -25.29901 | -6.075377e-05 | -1.518844 | -1.715328 | 0.001458805
1304 | 0.6515 | -3.643265 | -25.36766 | 0.0002287201 | 5.718002 | 6.457705 | -0.005491973
1305 | 0.652 | -3.656387 | -25.45454 | 0.0002894738 | 7.236846 | 8.173033 | -0.006950778
1306 | 0.6525 | -3.668442 | -25.47921 | 8.219628e-05 | 2.054907 | 2.320738 | -0.001973678
1307 | 0.653 | -3.677139 | -25.57253 | 0.0003109164 | 7.772909 | 8.778443 | -0.00746565
1308 | 0.6535 | -3.692169 | -25.62509 | 0.0001751138 | 4.377845 | 4.94418 | -0.004204792
1309 | 0.654 | -3.7043 | -25.67765 | 0.0001751138 | 4.377845 | 4.94418 | -0.004204792
1310 | 0.6545 | -3.712311 | -25.75596 | 0.0002608838 | 6.522096 | 7.36582 | -0.006264281
1311 | 0.655 | -3.72406 | -25.8718 | 0.0003859651 | 9.649128 | 10.89738 | -0.009267704
1312 | 0.6555 | -3.738708 | -25.8407 | -0.0001036388 | -2.59097 | -2.926148 | 0.00248855
1313 | 0.656 | -3.748856 | -25.93402 | 0.0003109164 | 7.772909 | 8.778443 | -0.00746565
1314 | 0.6565 | -3.764114 | -26.0209 | 0.0002894738 | 7.236846 | 8.173033 | -0.006950778
1315 | 0.657 | -3.77533 | -26.01661 | -1.4295e-05 | -0.3573751 | -0.4036066 | 0.0003432483
1316 | 0.6575 | -3.7883 | -26.15713 | 0.0004681614 | 11.70404 | 13.21811 | -0.01124138
1317 | 0.658 | -3.799362 | -26.19467 | 0.0001250813 | 3.127032 | 3.531557 | -0.003003423
1318 | 0.6585 | -3.811111 | -26.21827 | 7.862253e-05 | 1.965563 | 2.219836 | -0.001887866
1319 | 0.659 | -3.821869 | -26.31695 | 0.0003287851 | 8.219628 | 9.282951 | -0.007894711
1320 | 0.6595 | -3.836823 | -26.3427 | 8.577003e-05 | 2.144251 | 2.421639 | -0.00205949
1321 | 0.66 | -3.846817 | -26.38346 | 0.0001358025 | 3.395064 | 3.834262 | -0.003260859
1322 | 0.6605 | -3.859787 | -26.48 | 0.0003216376 | 8.04094 | 9.081148 | -0.007723087
1323 | 0.661 | -3.870926 | -26.52076 | 0.0001358025 | 3.395064 | 3.834262 | -0.003260859
1324 | 0.6615 | -3.88298 | -26.57868 | 0.0001929826 | 4.824564 | 5.448689 | -0.004633852
1325 | 0.662 | -3.895493 | -26.66771 | 0.0002966214 | 7.415534 | 8.374836 | -0.007122402
1326 | 0.6625 | -3.906631 | -26.6838 | 5.360627e-05 | 1.340157 | 1.513525 | -0.001287181
1327 | 0.663 | -3.91983 | -26.73743 | 0.0001786876 | 4.467189 | 5.045082 | -0.004290604
1328 | 0.6635 | -3.930511 | -26.84148 | 0.0003466539 | 8.666347 | 9.787459 | -0.008323771
1329 | 0.664 | -3.945389 | -26.84041 | -3.573751e-06 | -0.08934378 | -0.1009016 | 8.581207e-05
1330 | 0.6645 | -3.953934 | -26.9466 | 0.0003538014 | 8.845034 | 9.989262 | -0.008495395
1331 | 0.665 | -3.967667 | -27.00238 | 0.0001858351 | 4.645877 | 5.246885 | -0.004462228
1332 | 0.6655 | -3.980026 | -27.00023 | -7.147502e-06 | -0.1786876 | -0.2018033 | 0.0001716241
1333 | 0.666 | -3.990936 | -27.12573 | 0.0004181289 | 10.45322 | 11.80549 | -0.01004001
1334 | 0.6665 | -4.002304 | -27.1504 | 8.219628e-05 | 2.054907 | 2.320738 | -0.001973678
1335 | 0.667 | -4.014359 | -27.19331 | 0.00014295 | 3.573751 | 4.036066 | -0.003432483
1336 | 0.6675 | -4.028931 | -27.29736 | 0.0003466539 | 8.666347 | 9.787459 | -0.008323771
1337 | 0.668 | -4.038467 | -27.29843 | 3.573751e-06 | 0.08934378 | 0.1009016 | -8.581207e-05
1338 | 0.6685 | -4.052658 | -27.37244 | 0.0002465888 | 6.164721 | 6.962213 | -0.005921033
1339 | 0.669 | -4.06395 | -27.44109 | 0.0002287201 | 5.718002 | 6.457705 | -0.005491973
1340 | 0.6695 | -4.076385 | -27.50545 | 0.0002144251 | 5.360627 | 6.054098 | -0.005148724
1341 | 0.67 | -4.086456 | -27.53978 | 0.00011436 | 2.859001 | 3.228853 | -0.002745986
1342 | 0.6705 | -4.098587 | -27.64168 | 0.0003395064 | 8.487659 | 9.585656 | -0.008152147
1343 | 0.671 | -4.110031 | -27.64704 | 1.786876e-05 | 0.4467189 | 0.5045082 | -0.0004290604
1344 | 0.6715 | -4.122696 | -27.7232 | 0.0002537363 | 6.343408 | 7.164017 | -0.006092657
1345 | 0.672 | -4.133148 | -27.80794 | 0.0002823263 | 7.058159 | 7.97123 | -0.006779154
1346 | 0.6725 | -4.147415 | -27.76181 | -0.0001536713 | -3.841783 | -4.338771 | 0.003689919
1347 | 0.673 | -4.159164 | -27.90019 | 0.0004610139 | 11.52535 | 13.01631 | -0.01106976
1348 | 0.6735 | -4.169998 | -27.95918 | 0.0001965563 | 4.913908 | 5.54959 | -0.004719664
1349 | 0.674 | -4.184113 | -27.97313 | 4.645877e-05 | 1.161469 | 1.311721 | -0.001115557
1350 | 0.6745 | -4.194107 | -28.06001 | 0.0002894738 | 7.236846 | 8.173033 | -0.006950778
1351 | 0.675 | -4.208145 | -28.09112 | 0.0001036388 | 2.59097 | 2.926148 | -0.00248855
1352 | 0.6755 | -4.22081 | -28.14475 | 0.0001786876 | 4.467189 | 5.045082 | -0.004290604
1353 | 0.676 | -4.230423 | -28.20267 | 0.0001929826 | 4.824564 | 5.448689 | -0.004633852
1354 | 0.6765 | -4.243927 | -28.24451 | 0.0001393763 | 3.484407 | 3.935164 | -0.003346671
1355 | 0.677 | -4.255753 | -28.26918 | 8.219628e-05 | 2.054907 | 2.320738 | -0.001973678
1356 | 0.6775 | -4.266434 | -28.40111 | 0.0004395714 | 10.98928 | 12.4109 | -0.01055488
1357 | 0.678 | -4.277496 | -28.43758 | 0.0001215075 | 3.037689 | 3.430656 | -0.00291761
1358 | 0.6785 | -4.291 | -28.4762 | 0.000128655 | 3.216376 | 3.632459 | -0.003089235
1359 | 0.679 | -4.304123 | -28.57381 | 0.0003252114 | 8.130284 | 9.182049 | -0.007808899
1360 | 0.6795 | -4.315567 | -28.53841 | -0.0001179338 | -2.948345 | -3.329754 | 0.002831798
1361 | 0.68 | -4.327698 | -28.62744 | 0.0002966214 | 7.415534 | 8.374836 | -0.007122402
1362 | 0.6805 | -4.338684 | -28.70575 | 0.0002608838 | 6.522096 | 7.36582 | -0.006264281
1363 | 0.681 | -4.350815 | -28.6918 | -4.645877e-05 | -1.161469 | -1.311721 | 0.001115557
1364 | 0.6815 | -4.365311 | -28.80229 | 0.0003680964 | 9.202409 | 10.39287 | -0.008838643
1365 | 0.682 | -4.37233 | -28.85485 | 0.0001751138 | 4.377845 | 4.94418 | -0.004204792
1366 | 0.6825 | -4.389114 | -28.89239 | 0.0001250813 | 3.127032 | 3.531557 | -0.003003423
1367 | 0.683 | -4.397812 | -28.94173 | 0.0001643926 | 4.109814 | 4.641475 | -0.003947355
1368 | 0.6835 | -4.412384 | -28.97391 | 0.0001072125 | 2.680313 | 3.027049 | -0.002574362
1369 | 0.684 | -4.420624 | -29.02325 | 0.0001643926 | 4.109814 | 4.641475 | -0.003947355
1370 | 0.6845 | -4.432144 | -29.10048 | 0.0002573101 | 6.432752 | 7.264918 | -0.006178469
1371 | 0.685 | -4.447937 | -29.1627 | 0.0002072776 | 5.181939 | 5.852295 | -0.0049771
1372 | 0.6855 | -4.457397 | -29.17771 | 5.003252e-05 | 1.250813 | 1.412623 | -0.001201369
1373 | 0.686 | -4.470901 | -29.26889 | 0.0003037689 | 7.594221 | 8.576639 | -0.007294026
1374 | 0.6865 | -4.484024 | -29.29892 | 0.000100065 | 2.501626 | 2.825246 | -0.002402738
1375 | 0.687 | -4.494858 | -29.31287 | 4.645877e-05 | 1.161469 | 1.311721 | -0.001115557
1376 | 0.6875 | -4.505386 | -29.44266 | 0.0004324239 | 10.8106 | 12.2091 | -0.01038326
1377 | 0.688 | -4.520035 | -29.43193 | -3.573751e-05 | -0.8934378 | -1.009016 | 0.0008581207
1378 | 0.6885 | -4.531021 | -29.49736 | 0.0002179988 | 5.449971 | 6.155 | -0.005234536
1379 | 0.689 | -4.544296 | -29.5585 | 0.0002037038 | 5.092595 | 5.751394 | -0.004891288
1380 | 0.6895 | -4.554672 | -29.59712 | 0.000128655 | 3.216376 | 3.632459 | -0.003089235
1381 | 0.69 | -4.567337 | -29.64217 | 0.0001500976 | 3.752439 | 4.237869 | -0.003604107
1382 | 0.6905 | -4.579697 | -29.70009 | 0.0001929826 | 4.824564 | 5.448689 | -0.004633852
1383 | 0.691 | -4.593201 | -29.74836 | 0.0001608188 | 4.02047 | 4.540574 | -0.003861543
1384 | 0.6915 | -4.600677 | -29.79663 | 0.0001608188 | 4.02047 | 4.540574 | -0.003861543
1385 | 0.692 | -4.615021 | -29.89103 | 0.0003144901 | 7.862253 | 8.879344 | -0.007551462
1386 | 0.6925 | -4.62677 | -29.86528 | -8.577003e-05 | -2.144251 | -2.421639 | 0.00205949
1387 | 0.693 | -4.638367 | -29.93501 | 0.0002322938 | 5.807346 | 6.558607 | -0.005577785
1388 | 0.6935 | -4.651337 | -29.99722 | 0.0002072776 | 5.181939 | 5.852295 | -0.0049771
1389 | 0.694 | -4.662094 | -29.98971 | -2.501626e-05 | -0.6254065 | -0.7063115 | 0.0006006845
1390 | 0.6945 | -4.67514 | -30.14524 | 0.0005181939 | 12.95485 | 14.63074 | -0.01244275
1391 | 0.695 | -4.685745 | -30.12165 | -7.862253e-05 | -1.965563 | -2.219836 | 0.001887866
1392 | 0.6955 | -4.701157 | -30.16884 | 0.0001572451 | 3.931126 | 4.439672 | -0.003775731
1393 | 0.696 | -4.71077 | -30.245 | 0.0002537363 | 6.343408 | 7.164017 | -0.006092657
1394 | 0.6965 | -4.725723 | -30.25787 | 4.288501e-05 | 1.072125 | 1.21082 | -0.001029745
1395 | 0.697 | -4.734573 | -30.30078 | 0.00014295 | 3.573751 | 4.036066 | -0.003432483
1396 | 0.6975 | -4.74762 | -30.38874 | 0.0002930476 | 7.32619 | 8.273935 | -0.00703659
1397 | 0.698 | -4.757843 | -30.4059 | 5.718002e-05 | 1.4295 | 1.614426 | -0.001372993
1398 | 0.6985 | -4.77211 | -30.48098 | 0.0002501626 | 6.254065 | 7.063115 | -0.006006845
1399 | 0.699 | -4.783707 | -30.54105 | 0.0002001301 | 5.003252 | 5.650492 | -0.004805476
1400 | 0.6995 | -4.795303 | -30.53676 | -1.4295e-05 | -0.3573751 | -0.4036066 | 0.0003432483
1401 | 0.7 | -4.8069 | -30.59361 | 0.0001894088 | 4.73522 | 5.347787 | -0.00454804
1402 | 0.7005 | -4.819031 | -30.66977 | 0.0002537363 | 6.343408 | 7.164017 | -0.006092657
1403 | 0.701 | -4.831619 | -30.67835 | 2.859001e-05 | 0.7147502 | 0.8072131 | -0.0006864966
1404 | 0.7015 | -4.842453 | -30.78025 | 0.0003395064 | 8.487659 | 9.585656 | -0.008152147
1405 | 0.702 | -4.854965 | -30.77489 | -1.786876e-05 | -0.4467189 | -0.5045082 | 0.0004290604
1406 | 0.7025 | -4.869614 | -30.78991 | 5.003252e-05 | 1.250813 | 1.412623 | -0.001201369
1407 | 0.703 | -4.880447 | -30.91326 | 0.0004109814 | 10.27453 | 11.60369 | -0.009868388
1408 | 0.7035 | -4.892426 | -30.90468 | -2.859001e-05 | -0.7147502 | -0.8072131 | 0.0006864966
1409 | 0.704 | -4.902649 | -30.94973 | 0.0001500976 | 3.752439 | 4.237869 | -0.003604107
1410 | 0.7045 | -4.913406 | -31.0334 | 0.0002787526 | 6.968815 | 7.870328 | -0.006693342
1411 | 0.705 | -4.928818 | -31.03984 | 2.144251e-05 | 0.5360627 | 0.6054098 | -0.0005148724
1412 | 0.7055 | -4.939499 | -31.10419 | 0.0002144251 | 5.360627 | 6.054098 | -0.005148724
1413 | 0.706 | -4.951859 | -31.16105 | 0.0001894088 | 4.73522 | 5.347787 | -0.00454804
1414 | 0.7065 | -4.962997 | -31.18786 | 8.934378e-05 | 2.233595 | 2.522541 | -0.002145302
1415 | 0.707 | -4.977875 | -31.22755 | 0.0001322288 | 3.30572 | 3.733361 | -0.003175047
1416 | 0.7075 | -4.987259 | -31.32731 | 0.0003323589 | 8.308972 | 9.383853 | -0.007980523
1417 | 0.708 | -4.999161 | -31.30907 | -6.075377e-05 | -1.518844 | -1.715328 | 0.001458805
1418 | 0.7085 | -5.011063 | -31.40239 | 0.0003109164 | 7.772909 | 8.778443 | -0.00746565
1419 | 0.709 | -5.025558 | -31.43243 | 0.000100065 | 2.501626 | 2.825246 | -0.002402738
1420 | 0.7095 | -5.032272 | -31.40132 | -0.0001036388 | -2.59097 | -2.926148 | 0.00248855
1421 | 0.71 | -5.046844 | -31.53218 | 0.0004359976 | 10.89994 | 12.31 | -0.01046907
1422 | 0.7105 | -5.059891 | -31.55578 | 7.862253e-05 | 1.965563 | 2.219836 | -0.001887866
1423 | 0.711 | -5.070572 | -31.59332 | 0.0001250813 | 3.127032 | 3.531557 | -0.003003423
1424 | 0.7115 | -5.084152 | -31.65125 | 0.0001929826 | 4.824564 | 5.448689 | -0.004633852
1425 | 0.712 | -5.095444 | -31.6845 | 0.0001107863 | 2.769657 | 3.127951 | -0.002660174
1426 | 0.7125 | -5.106201 | -31.71453 | 0.000100065 | 2.501626 | 2.825246 | -0.002402738
1427 | 0.713 | -5.1194 | -31.76173 | 0.0001572451 | 3.931126 | 4.439672 | -0.003775731
1428 | 0.7135 | -5.131683 | -31.77675 | 5.003252e-05 | 1.250813 | 1.412623 | -0.001201369
1429 | 0.714 | -5.14328 | -31.78962 | 4.288501e-05 | 1.072125 | 1.21082 | -0.001029745
1430 | 0.7145 | -5.156784 | -31.9355 | 0.0004860302 | 12.15075 | 13.72262 | -0.01167044
1431 | 0.715 | -5.167923 | -31.9473 | 3.931126e-05 | 0.9827816 | 1.109918 | -0.0009439328
1432 | 0.7155 | -5.18013 | -31.96553 | 6.075377e-05 | 1.518844 | 1.715328 | -0.001458805
1433 | 0.716 | -5.192413 | -32.05242 | 0.0002894738 | 7.236846 | 8.173033 | -0.006950778
1434 | 0.7165 | -5.202103 | -32.0138 | -0.000128655 | -3.216376 | -3.632459 | 0.003089235
1435 | 0.717 | -5.216904 | -32.11141 | 0.0003252114 | 8.130284 | 9.182049 | -0.007808899
1436 | 0.7175 | -5.228043 | -32.15325 | 0.0001393763 | 3.484407 | 3.935164 | -0.003346671
1437 | 0.718 | -5.239944 | -32.1511 | -7.147502e-06 | -0.1786876 | -0.2018033 | 0.0001716241
1438 | 0.7185 | -5.251846 | -32.23584 | 0.0002823263 | 7.058159 | 7.97123 | -0.006779154
1439 | 0.719 | -5.262985 | -32.27231 | 0.0001215075 | 3.037689 | 3.430656 | -0.00291761
1440 | 0.7195 | -5.27504 | -32.29806 | 8.577003e-05 | 2.144251 | 2.421639 | -0.00205949
1441 | 0.72 | -5.287704 | -32.36349 | 0.0002179988 | 5.449971 | 6.155 | -0.005234536
1442 | 0.7205 | -5.300217 | -32.38601 | 7.504878e-05 | 1.876219 | 2.118934 | -0.001802054
1443 | 0.721 | -5.308685 | -32.39352 | 2.501626e-05 | 0.6254065 | 0.7063115 | -0.0006006845
1444 | 0.7215 | -5.324783 | -32.48791 | 0.0003144901 | 7.862253 | 8.879344 | -0.007551462
1445 | 0.722 | -5.334854 | -32.51473 | 8.934378e-05 | 2.233595 | 2.522541 | -0.002145302
1446 | 0.7225 | -5.348587 | -32.53511 | 6.790127e-05 | 1.697532 | 1.917131 | -0.001630429
1447 | 0.723 | -5.362778 | -32.62629 | 0.0003037689 | 7.594221 | 8.576639 | -0.007294026
1448 | 0.7235 | -5.37056 | -32.56193 | -0.0002144251 | -5.360627 | -6.054098 | 0.005148724
1449 | 0.724 | -5.386429 | -32.65418 | 0.0003073426 | 7.683565 | 8.677541 | -0.007379838
1450 | 0.7245 | -5.392685 | -32.73891 | 0.0002823263 | 7.058159 | 7.97123 | -0.006779154
1451 | 0.725 | -5.409622 | -32.73462 | -1.4295e-05 | -0.3573751 | -0.4036066 | 0.0003432483
1452 | 0.7255 | -5.420227 | -32.78504 | 0.0001679663 | 4.199158 | 4.742377 | -0.004033167
1453 | 0.726 | -5.431824 | -32.81293 | 9.291753e-05 | 2.322938 | 2.623443 | -0.002231114
1454 | 0.7265 | -5.444717 | -32.85691 | 0.0001465238 | 3.663095 | 4.136967 | -0.003518295
1455 | 0.727 | -5.454788 | -32.9159 | 0.0001965563 | 4.913908 | 5.54959 | -0.004719664
1456 | 0.7275 | -5.465851 | -32.94272 | 8.934378e-05 | 2.233595 | 2.522541 | -0.002145302
1457 | 0.728 | -5.479584 | -32.96739 | 8.219628e-05 | 2.054907 | 2.320738 | -0.001973678
1458 | 0.7285 | -5.494156 | -33.03604 | 0.0002287201 | 5.718002 | 6.457705 | -0.005491973
1459 | 0.729 | -5.503769 | -33.07251 | 0.0001215075 | 3.037689 | 3.430656 | -0.00291761
1460 | 0.7295 | -5.516586 | -33.04677 | -8.577003e-05 | -2.144251 | -2.421639 | 0.00205949
1461 | 0.73 | -5.52803 | -33.14545 | 0.0003287851 | 8.219628 | 9.282951 | -0.007894711
1462 | 0.7305 | -5.540237 | -33.17012 | 8.219628e-05 | 2.054907 | 2.320738 | -0.001973678
1463 | 0.731 | -5.551758 | -33.1551 | -5.003252e-05 | -1.250813 | -1.412623 | 0.001201369
1464 | 0.7315 | -5.564346 | -33.31064 | 0.0005181939 | 12.95485 | 14.63074 | -0.01244275
1465 | 0.732 | -5.575027 | -33.25486 | -0.0001858351 | -4.645877 | -5.246885 | 0.004462228
1466 | 0.7325 | -5.589066 | -33.30635 | 0.0001715401 | 4.288501 | 4.843279 | -0.004118979
1467 | 0.733 | -5.601578 | -33.38787 | 0.0002716051 | 6.790127 | 7.668525 | -0.006521718
1468 | 0.7335 | -5.613174 | -33.35998 | -9.291753e-05 | -2.322938 | -2.623443 | 0.002231114
1469 | 0.734 | -5.624924 | -33.42434 | 0.0002144251 | 5.360627 | 6.054098 | -0.005148724
1470 | 0.7345 | -5.635757 | -33.45866 | 0.00011436 | 2.859001 | 3.228853 | -0.002745986
1471 | 0.735 | -5.646591 | -33.48763 | 9.649128e-05 | 2.412282 | 2.724344 | -0.002316926
1472 | 0.7355 | -5.660019 | -33.54984 | 0.0002072776 | 5.181939 | 5.852295 | -0.0049771
1473 | 0.736 | -5.672684 | -33.61742 | 0.0002251463 | 5.628658 | 6.356803 | -0.005406161
1474 | 0.7365 | -5.682755 | -33.58845 | -9.649128e-05 | -2.412282 | -2.724344 | 0.002316926
1475 | 0.737 | -5.697403 | -33.66998 | 0.0002716051 | 6.790127 | 7.668525 | -0.006521718
1476 | 0.7375 | -5.707169 | -33.69572 | 8.577003e-05 | 2.144251 | 2.421639 | -0.00205949
1477 | 0.738 | -5.720749 | -33.68821 | -2.501626e-05 | -0.6254065 | -0.7063115 | 0.0006006845
1478 | 0.7385 | -5.732956 | -33.8062 | 0.0003931126 | 9.827816 | 11.09918 | -0.009439328
1479 | 0.739 | -5.741959 | -33.76544 | -0.0001358025 | -3.395064 | -3.834262 | 0.003260859
1480 | 0.7395 | -5.756912 | -33.83624 | 0.0002358676 | 5.89669 | 6.659508 | -0.005663597
1481 | 0.74 | -5.767899 | -33.90489 | 0.0002287201 | 5.718002 | 6.457705 | -0.005491973
1482 | 0.7405 | -5.780563 | -33.88129 | -7.862253e-05 | -1.965563 | -2.219836 | 0.001887866
1483 | 0.741 | -5.792084 | -33.93278 | 0.0001715401 | 4.288501 | 4.843279 | -0.004118979
1484 | 0.7415 | -5.803909 | -33.95423 | 7.147502e-05 | 1.786876 | 2.018033 | -0.001716241
1485 | 0.742 | -5.816116 | -33.96817 | 4.645877e-05 | 1.161469 | 1.311721 | -0.001115557
1486 | 0.7425 | -5.826492 | -34.04004 | 0.0002394413 | 5.986033 | 6.76041 | -0.005749409
1487 | 0.743 | -5.840759 | -34.08938 | 0.0001643926 | 4.109814 | 4.641475 | -0.003947355
1488 | 0.7435 | -5.854416 | -34.07758 | -3.931126e-05 | -0.9827816 | -1.109918 | 0.0009439328
1489 | 0.744 | -5.862656 | -34.14301 | 0.0002179988 | 5.449971 | 6.155 | -0.005234536
1490 | 0.7445 | -5.878525 | -34.22239 | 0.0002644576 | 6.61144 | 7.466721 | -0.006350093
1491 | 0.745 | -5.889511 | -34.18592 | -0.0001215075 | -3.037689 | -3.430656 | 0.00291761
1492 | 0.7455 | -5.90126 | -34.25672 | 0.0002358676 | 5.89669 | 6.659508 | -0.005663597
1493 | 0.746 | -5.913773 | -34.2846 | 9.291753e-05 | 2.322938 | 2.623443 | -0.002231114
1494 | 0.7465 | -5.925064 | -34.26208 | -7.504878e-05 | -1.876219 | -2.118934 | 0.001802054
1495 | 0.747 | -5.935593 | -34.35969 | 0.0003252114 | 8.130284 | 9.182049 | -0.007808899
1496 | 0.7475 | -5.948563 | -34.37685 | 5.718002e-05 | 1.4295 | 1.614426 | -0.001372993
1497 | 0.748 | -5.963211 | -34.39831 | 7.147502e-05 | 1.786876 | 2.018033 | -0.001716241
1498 | 0.7485 | -5.973969 | -34.46481 | 0.0002215726 | 5.539314 | 6.255902 | -0.005320349
1499 | 0.749 | -5.985489 | -34.46374 | -3.573751e-06 | -0.08934378 | -0.1009016 | 8.581207e-05
1500 | 0.7495 | -5.995865 | -34.50879 | 0.0001500976 | 3.752439 | 4.237869 | -0.003604107
1501 | 0.75 | -6.007538 | -34.53882 | 0.000100065 | 2.501626 | 2.825246 | -0.002402738
1502 | 0.7505 | -5.99678 | -34.53024 | 2.859001e-05 | 0.7147502 | 0.8072131 | 0.0006864966
1503 | 0.751 | -5.983353 | -34.52488 | 1.786876e-05 | 0.4467189 | 0.5045082 | 0.0004290604
1504 | 0.7515 | -5.973892 | -34.55277 | -9.291753e-05 | -2.322938 | -2.623443 | -0.002231114
1505 | 0.752 | -5.95787 | -34.52273 | 0.000100065 | 2.501626 | 2.825246 | 0.002402738
1506 | 0.7525 | -5.946808 | -34.52059 | 7.147502e-06 | 0.1786876 | 0.2018033 | 0.0001716241
1507 | 0.753 | -5.936356 | -34.53024 | -3.216376e-05 | -0.804094 | -0.9081148 | -0.0007723087
1508 | 0.7535 | -5.924149 | -34.42834 | 0.0003395064 | 8.487659 | 9.585656 | 0.008152147
1509 | 0.754 | -5.911026 | -34.52702 | -0.0003287851 | -8.219628 | -9.282951 | -0.007894711
1510 | 0.7545 | -5.896835 | -34.4691 | 0.0001929826 | 4.824564 | 5.448689 | 0.004633852
1511 | 0.755 | -5.888138 | -34.44765 | 7.147502e-05 | 1.786876 | 2.018033 | 0.001716241
1512 | 0.7555 | -5.876617 | -34.4809 | -0.0001107863 | -2.769657 | -3.127951 | -0.002660174
1513 | 0.756 | -5.864029 | -34.44014 | 0.0001358025 | 3.395064 | 3.834262 | 0.003260859
1514 | 0.7565 | -5.850449 | -34.43263 | 2.501626e-05 | 0.6254065 | 0.7063115 | 0.0006006845
1515 | 0.757 | -5.837784 | -34.4219 | 3.573751e-05 | 0.8934378 | 1.009016 | 0.0008581207
1516 | 0.7575 | -5.828018 | -34.4026 | 6.432752e-05 | 1.608188 | 1.81623 | 0.001544617
1517 | 0.758 | -5.81871 | -34.36613 | 0.0001215075 | 3.037689 | 3.430656 | 0.00291761
1518 | 0.7585 | -5.804062 | -34.37256 | -2.144251e-05 | -0.5360627 | -0.6054098 | -0.0005148724
1519 | 0.759 | -5.792007 | -34.3554 | 5.718002e-05 | 1.4295 | 1.614426 | 0.001372993
1520 | 0.7595 | -5.780563 | -34.32537 | 0.000100065 | 2.501626 | 2.825246 | 0.002402738
1521 | 0.76 | -5.768433 | -34.33609 | -3.573751e-05 | -0.8934378 | -1.009016 | -0.0008581207
1522 | 0.7605 | -5.754471 | -34.24813 | 0.0002930476 | 7.32619 | 8.273935 | 0.00703659
1523 | 0.761 | -5.7444 | -34.28675 | -0.000128655 | -3.216376 | -3.632459 | -0.003089235
1524 | 0.7615 | -5.731277 | -34.29962 | -4.288501e-05 | -1.072125 | -1.21082 | -0.001029745
1525 | 0.762 | -5.717545 | -34.21381 | 0.0002859001 | 7.147502 | 8.072131 | 0.006864966
1526 | 0.7625 | -5.707016 | -34.26851 | -0.0001822613 | -4.556533 | -5.145984 | -0.004376416
1527 | 0.763 | -5.694962 | -34.20845 | 0.0002001301 | 5.003252 | 5.650492 | 0.004805476
1528 | 0.7635 | -5.68367 | -34.17198 | 0.0001215075 | 3.037689 | 3.430656 | 0.00291761
1529 | 0.764 | -5.672302 | -34.21274 | -0.0001358025 | -3.395064 | -3.834262 | -0.003260859
1530 | 0.7645 | -5.660629 | -34.18485 | 9.291753e-05 | 2.322938 | 2.623443 | 0.002231114
1531 | 0.765 | -5.64476 | -34.17627 | 2.859001e-05 | 0.7147502 | 0.8072131 | 0.0006864966
1532 | 0.7655 | -5.635071 | -34.18699 | -3.573751e-05 | -0.8934378 | -1.009016 | -0.0008581207
1533 | 0.766 | -5.622559 | -34.13658 | 0.0001679663 | 4.199158 | 4.742377 | 0.004033167
1534 | 0.7665 | -5.611954 | -34.09367 | 0.00014295 | 3.573751 | 4.036066 | 0.003432483
1535 | 0.767 | -5.599289 | -34.12156 | -9.291753e-05 | -2.322938 | -2.623443 | -0.002231114
1536 | 0.7675 | -5.5867 | -34.07329 | 0.0001608188 | 4.02047 | 4.540574 | 0.003861543
1537 | 0.768 | -5.57457 | -34.06042 | 4.288501e-05 | 1.072125 | 1.21082 | 0.001029745
1538 | 0.7685 | -5.563126 | -34.10547 | -0.0001500976 | -3.752439 | -4.237869 | -0.003604107
1539 | 0.769 | -5.550156 | -33.98963 | 0.0003859651 | 9.649128 | 10.89738 | 0.009267704
1540 | 0.7695 | -5.540085 | -34.02717 | -0.0001250813 | -3.127032 | -3.531557 | -0.003003423
1541 | 0.77 | -5.529556 | -34.01644 | 3.573751e-05 | 0.8934378 | 1.009016 | 0.0008581207
1542 | 0.7705 | -5.513077 | -33.95637 | 0.0002001301 | 5.003252 | 5.650492 | 0.004805476
1543 | 0.771 | -5.503159 | -33.98104 | -8.219628e-05 | -2.054907 | -2.320738 | -0.001973678
1544 | 0.7715 | -5.49202 | -33.93063 | 0.0001679663 | 4.199158 | 4.742377 | 0.004033167
1545 | 0.772 | -5.477371 | -33.95208 | -7.147502e-05 | -1.786876 | -2.018033 | -0.001716241
1546 | 0.7725 | -5.466995 | -33.93814 | 4.645877e-05 | 1.161469 | 1.311721 | 0.001115557
1547 | 0.773 | -5.456848 | -33.94028 | -7.147502e-06 | -0.1786876 | -0.2018033 | -0.0001716241
1548 | 0.7735 | -5.4422 | -33.84911 | 0.0003037689 | 7.594221 | 8.576639 | 0.007294026
1549 | 0.774 | -5.431442 | -33.90703 | -0.0001929826 | -4.824564 | -5.448689 | -0.004633852
1550 | 0.7745 | -5.41832 | -33.86305 | 0.0001465238 | 3.663095 | 4.136967 | 0.003518295
1551 | 0.775 | -5.40535 | -33.81907 | 0.0001465238 | 3.663095 | 4.136967 | 0.003518295
1552 | 0.7755 | -5.394135 | -33.86734 | -0.0001608188 | -4.02047 | -4.540574 | -0.003861543
1553 | 0.776 | -5.381699 | -33.76973 | 0.0003252114 | 8.130284 | 9.182049 | 0.007808899
1554 | 0.7765 | -5.370865 | -33.80298 | -0.0001107863 | -2.769657 | -3.127951 | -0.002660174
1555 | 0.777 | -5.359268 | -33.79226 | 3.573751e-05 | 0.8934378 | 1.009016 | 0.0008581207
1556 | 0.7775 | -5.347061 | -33.7279 | 0.0002144251 | 5.360627 | 6.054098 | 0.005148724
1557 | 0.778 | -5.337753 | -33.74613 | -6.075377e-05 | -1.518844 | -1.715328 | -0.001458805
1558 | 0.7785 | -5.323715 | -33.71288 | 0.0001107863 | 2.769657 | 3.127951 | 0.002660174
1559 | 0.779 | -5.310287 | -33.6689 | 0.0001465238 | 3.663095 | 4.136967 | 0.003518295
1560 | 0.7795 | -5.30014 | -33.68177 | -4.288501e-05 | -1.072125 | -1.21082 | -0.001029745
1561 | 0.78 | -5.287781 | -33.67641 | 1.786876e-05 | 0.4467189 | 0.5045082 | 0.0004290604
1562 | 0.7805 | -5.275497 | -33.62921 | 0.0001572451 | 3.931126 | 4.439672 | 0.003775731
1563 | 0.781 | -5.260696 | -33.62707 | 7.147502e-06 | 0.1786876 | 0.2018033 | 0.0001716241
1564 | 0.7815 | -5.251694 | -33.63887 | -3.931126e-05 | -0.9827816 | -1.109918 | -0.0009439328
1565 | 0.782 | -5.239029 | -33.58309 | 0.0001858351 | 4.645877 | 5.246885 | 0.004462228
1566 | 0.7825 | -5.226059 | -33.63672 | -0.0001786876 | -4.467189 | -5.045082 | -0.004290604
1567 | 0.783 | -5.216293 | -33.53804 | 0.0003287851 | 8.219628 | 9.282951 | 0.007894711
1568 | 0.7835 | -5.203934 | -33.50371 | 0.00011436 | 2.859001 | 3.228853 | 0.002745986
1569 | 0.784 | -5.190582 | -33.54448 | -0.0001358025 | -3.395064 | -3.834262 | -0.003260859
1570 | 0.7845 | -5.179825 | -33.5005 | 0.0001465238 | 3.663095 | 4.136967 | 0.003518295
1571 | 0.785 | -5.167618 | -33.49942 | 3.573751e-06 | 0.08934378 | 0.1009016 | 8.581207e-05
1572 | 0.7855 | -5.152512 | -33.4769 | 7.504878e-05 | 1.876219 | 2.118934 | 0.001802054
1573 | 0.786 | -5.144119 | -33.46188 | 5.003252e-05 | 1.250813 | 1.412623 | 0.001201369
1574 | 0.7865 | -5.130234 | -33.43936 | 7.504878e-05 | 1.876219 | 2.118934 | 0.001802054
1575 | 0.787 | -5.120163 | -33.42112 | 6.075377e-05 | 1.518844 | 1.715328 | 0.001458805
1576 | 0.7875 | -5.108414 | -33.38143 | 0.0001322288 | 3.30572 | 3.733361 | 0.003175047
1577 | 0.788 | -5.094376 | -33.38572 | -1.4295e-05 | -0.3573751 | -0.4036066 | -0.0003432483
1578 | 0.7885 | -5.084229 | -33.41468 | -9.649128e-05 | -2.412282 | -2.724344 | -0.002316926
1579 | 0.789 | -5.070496 | -33.32673 | 0.0002930476 | 7.32619 | 8.273935 | 0.00703659
1580 | 0.7895 | -5.05867 | -33.33531 | -2.859001e-05 | -0.7147502 | -0.8072131 | -0.0006864966
1581 | 0.79 | -5.047989 | -33.33316 | 7.147502e-06 | 0.1786876 | 0.2018033 | 0.0001716241
1582 | 0.7905 | -5.03624 | -33.24521 | 0.0002930476 | 7.32619 | 8.273935 | 0.00703659
1583 | 0.791 | -5.020981 | -33.31171 | -0.0002215726 | -5.539314 | -6.255902 | -0.005320349
1584 | 0.7915 | -5.012894 | -33.23555 | 0.0002537363 | 6.343408 | 7.164017 | 0.006092657
1585 | 0.792 | -4.997406 | -33.22804 | 2.501626e-05 | 0.6254065 | 0.7063115 | 0.0006006845
1586 | 0.7925 | -4.98764 | -33.23984 | -3.931126e-05 | -0.9827816 | -1.109918 | -0.0009439328
1587 | 0.793 | -4.974899 | -33.2023 | 0.0001250813 | 3.127032 | 3.531557 | 0.003003423
1588 | 0.7935 | -4.962234 | -33.16261 | 0.0001322288 | 3.30572 | 3.733361 | 0.003175047
1589 | 0.794 | -4.952011 | -33.15939 | 1.072125e-05 | 0.2680313 | 0.3027049 | 0.0002574362
1590 | 0.7945 | -4.936371 | -33.14438 | 5.003252e-05 | 1.250813 | 1.412623 | 0.001201369
1591 | 0.795 | -4.923782 | -33.10147 | 0.00014295 | 3.573751 | 4.036066 | 0.003432483
1592 | 0.7955 | -4.91478 | -33.14867 | -0.0001572451 | -3.931126 | -4.439672 | -0.003775731
1593 | 0.796 | -4.901505 | -33.065 | 0.0002787526 | 6.968815 | 7.870328 | 0.006693342
1594 | 0.7965 | -4.889145 | -33.0768 | -3.931126e-05 | -0.9827816 | -1.109918 | -0.0009439328
1595 | 0.797 | -4.878159 | -33.04891 | 9.291753e-05 | 2.322938 | 2.623443 | 0.002231114
1596 | 0.7975 | -4.866638 | -32.97812 | 0.0002358676 | 5.89669 | 6.659508 | 0.005663597
1597 | 0.798 | -4.854507 | -33.04998 | -0.0002394413 | -5.986033 | -6.76041 | -0.005749409
1598 | 0.7985 | -4.842224 | -33.02102 | 9.649128e-05 | 2.412282 | 2.724344 | 0.002316926
1599 | 0.799 | -4.830399 | -32.94915 | 0.0002394413 | 5.986033 | 6.76041 | 0.005749409
1600 | 0.7995 | -4.818802 | -32.9749 | -8.577003e-05 | -2.144251 | -2.421639 | -0.00205949
1601 | 0.8 | -4.806671 | -32.92985 | 0.0001500976 | 3.752439 | 4.237869 | 0.003604107
1602 | 0.8005 | -4.793549 | -32.90196 | 9.291753e-05 | 2.322938 | 2.623443 | 0.002231114
1603 | 0.801 | -4.779892 | -32.91805 | -5.360627e-05 | -1.340157 | -1.513525 | -0.001287181
1604 | 0.8015 | -4.769821 | -32.88587 | 0.0001072125 | 2.680313 | 3.027049 | 0.002574362
1605 | 0.802 | -4.758987 | -32.8612 | 8.219628e-05 | 2.054907 | 2.320738 | 0.001973678
1606 | 0.8025 | -4.749451 | -32.873 | -3.931126e-05 | -0.9827816 | -1.109918 | -0.0009439328
1607 | 0.803 | -4.737015 | -32.81722 | 0.0001858351 | 4.645877 | 5.246885 | 0.004462228
1608 | 0.8035 | -4.722595 | -32.78397 | 0.0001107863 | 2.769657 | 3.127951 | 0.002660174
1609 | 0.804 | -4.711151 | -32.81936 | -0.0001179338 | -2.948345 | -3.329754 | -0.002831798
1610 | 0.8045 | -4.696808 | -32.74964 | 0.0002322938 | 5.807346 | 6.558607 | 0.005577785
1611 | 0.805 | -4.686661 | -32.76359 | -4.645877e-05 | -1.161469 | -1.311721 | -0.001115557
1612 | 0.8055 | -4.674149 | -32.77217 | -2.859001e-05 | -0.7147502 | -0.8072131 | -0.0006864966
1613 | 0.806 | -4.662247 | -32.6767 | 0.0003180639 | 7.951596 | 8.980246 | 0.007637274
1614 | 0.8065 | -4.648514 | -32.69708 | -6.790127e-05 | -1.697532 | -1.917131 | -0.001630429
1615 | 0.807 | -4.63913 | -32.67027 | 8.934378e-05 | 2.233595 | 2.522541 | 0.002145302
1616 | 0.8075 | -4.626236 | -32.60269 | 0.0002251463 | 5.628658 | 6.356803 | 0.005406161
1617 | 0.808 | -4.614944 | -32.64988 | -0.0001572451 | -3.931126 | -4.439672 | -0.003775731
1618 | 0.8085 | -4.603348 | -32.61556 | 0.00011436 | 2.859001 | 3.228853 | 0.002745986
1619 | 0.809 | -4.58984375 | -32.59089 | 8.219628e-05 | 2.054907 | 2.320738 | 0.001973678
1620 | 0.8095 | -4.579773 | -32.59411 | -1.072125e-05 | -0.2680313 | -0.3027049 | -0.0002574362
1621 | 0.81 | -4.566727 | -32.55871 | 0.0001179338 | 2.948345 | 3.329754 | 0.002831798
1622 | 0.8105 | -4.552231 | -32.48148 | 0.0002573101 | 6.432752 | 7.264918 | 0.006178469
1623 | 0.811 | -4.542923 | -32.5276 | -0.0001536713 | -3.841783 | -4.338771 | -0.003689919
1624 | 0.8115 | -4.531708 | -32.4611 | 0.0002215726 | 5.539314 | 6.255902 | 0.005320349
1625 | 0.812 | -4.51889 | -32.47075 | -3.216376e-05 | -0.804094 | -0.9081148 | -0.0007723087
1626 | 0.8125 | -4.505157 | -32.49971 | -9.649128e-05 | -2.412282 | -2.724344 | -0.002316926
1627 | 0.813 | -4.493179 | -32.37743 | 0.0004074076 | 10.18519 | 11.50279 | 0.009782576
1628 | 0.8135 | -4.482574 | -32.4375 | -0.0002001301 | -5.003252 | -5.650492 | -0.004805476
1629 | 0.814 | -4.470291 | -32.40103 | 0.0001215075 | 3.037689 | 3.430656 | 0.00291761
1630 | 0.8145 | -4.459457 | -32.33774 | 0.0002108513 | 5.271283 | 5.953197 | 0.005062912
1631 | 0.815 | -4.447098 | -32.38065 | -0.00014295 | -3.573751 | -4.036066 | -0.003432483
1632 | 0.8155 | -4.436569 | -32.312 | 0.0002287201 | 5.718002 | 6.457705 | 0.005491973
1633 | 0.816 | -4.422836 | -32.29591 | 5.360627e-05 | 1.340157 | 1.513525 | 0.001287181
1634 | 0.8165 | -4.40979 | -32.3002 | -1.4295e-05 | -0.3573751 | -0.4036066 | -0.0003432483
1635 | 0.817 | -4.399261 | -32.25837 | 0.0001393763 | 3.484407 | 3.935164 | 0.003346671
1636 | 0.8175 | -4.386673 | -32.22297 | 0.0001179338 | 2.948345 | 3.329754 | 0.002831798
1637 | 0.818 | -4.37355 | -32.23691 | -4.645877e-05 | -1.161469 | -1.311721 | -0.001115557
1638 | 0.8185 | -4.360962 | -32.20152 | 0.0001179338 | 2.948345 | 3.329754 | 0.002831798
1639 | 0.819 | -4.350662 | -32.17041 | 0.0001036388 | 2.59097 | 2.926148 | 0.00248855
1640 | 0.8195 | -4.339294 | -32.20581 | -0.0001179338 | -2.948345 | -3.329754 | -0.002831798
1641 | 0.82 | -4.326553 | -32.09211 | 0.0003788176 | 9.470441 | 10.69557 | 0.00909608
1642 | 0.8205 | -4.314041 | -32.1082 | -5.360627e-05 | -1.340157 | -1.513525 | -0.001287181
1643 | 0.821 | -4.302902 | -32.10283 | 1.786876e-05 | 0.4467189 | 0.5045082 | 0.0004290604
1644 | 0.8215 | -4.291382 | -32.04705 | 0.0001858351 | 4.645877 | 5.246885 | 0.004462228
1645 | 0.822 | -4.277039 | -32.09103 | -0.0001465238 | -3.663095 | -4.136967 | -0.003518295
1646 | 0.8225 | -4.264908 | -32.03633 | 0.0001822613 | 4.556533 | 5.145984 | 0.004376416
1647 | 0.823 | -4.25499 | -31.98591 | 0.0001679663 | 4.199158 | 4.742377 | 0.004033167
1648 | 0.8235 | -4.24324 | -31.99771 | -3.931126e-05 | -0.9827816 | -1.109918 | -0.0009439328
1649 | 0.824 | -4.232025 | -31.96017 | 0.0001250813 | 3.127032 | 3.531557 | 0.003003423
1650 | 0.8245 | -4.210968 | -31.93014 | 0.000100065 | 2.501626 | 2.825246 | 0.002402738
1651 | 0.825 | -4.205704 | -31.93872 | -2.859001e-05 | -0.7147502 | -0.8072131 | -0.0006864966
1652 | 0.8255 | -4.195557 | -31.9237 | 5.003252e-05 | 1.250813 | 1.412623 | 0.001201369
1653 | 0.826 | -4.184418 | -31.87436 | 0.0001643926 | 4.109814 | 4.641475 | 0.003947355
1654 | 0.8265 | -4.169769 | -31.86041 | 4.645877e-05 | 1.161469 | 1.311721 | 0.001115557
1655 | 0.827 | -4.15802 | -31.81643 | 0.0001465238 | 3.663095 | 4.136967 | 0.003518295
1656 | 0.8275 | -4.145584 | -31.80678 | 3.216376e-05 | 0.804094 | 0.9081148 | 0.0007723087
1657 | 0.828 | -4.131546 | -31.84325 | -0.0001215075 | -3.037689 | -3.430656 | -0.00291761
1658 | 0.8285 | -4.122543 | -31.73491 | 0.0003609489 | 9.023722 | 10.19107 | 0.008667019
1659 | 0.829 | -4.110794 | -31.74135 | -2.144251e-05 | -0.5360627 | -0.6054098 | -0.0005148724
1660 | 0.8295 | -4.09935 | -31.74242 | -3.573751e-06 | -0.08934378 | -0.1009016 | -8.581207e-05
1661 | 0.83 | -4.087067 | -31.70273 | 0.0001322288 | 3.30572 | 3.733361 | 0.003175047
1662 | 0.8305 | -4.073868 | -31.69952 | 1.072125e-05 | 0.2680313 | 0.3027049 | 0.0002574362
1663 | 0.831 | -4.062195 | -31.65554 | 0.0001465238 | 3.663095 | 4.136967 | 0.003518295
1664 | 0.8315 | -4.048691 | -31.62872 | 8.934378e-05 | 2.233595 | 2.522541 | 0.002145302
1665 | 0.832 | -4.040756 | -31.61049 | 6.075377e-05 | 1.518844 | 1.715328 | 0.001458805
1666 | 0.8325 | -4.026642 | -31.62014 | -3.216376e-05 | -0.804094 | -0.9081148 | -0.0007723087
1667 | 0.833 | -4.014053 | -31.54827 | 0.0002394413 | 5.986033 | 6.76041 | 0.005749409
1668 | 0.8335 | -4.003067 | -31.55149 | -1.072125e-05 | -0.2680313 | -0.3027049 | -0.0002574362
1669 | 0.834 | -3.990555 | -31.56007 | -2.859001e-05 | -0.7147502 | -0.8072131 | -0.0006864966
1670 | 0.8345 | -3.976974 | -31.46246 | 0.0003252114 | 8.130284 | 9.182049 | 0.007808899
1671 | 0.835 | -3.964996 | -31.51824 | -0.0001858351 | -4.645877 | -5.246885 | -0.004462228
1672 | 0.8355 | -3.951797 | -31.46997 | 0.0001608188 | 4.02047 | 4.540574 | 0.003861543
1673 | 0.836 | -3.941269 | -31.40668 | 0.0002108513 | 5.271283 | 5.953197 | 0.005062912
1674 | 0.8365 | -3.930893 | -31.41955 | -4.288501e-05 | -1.072125 | -1.21082 | -0.001029745
1675 | 0.837 | -3.915787 | -31.37236 | 0.0001572451 | 3.931126 | 4.439672 | 0.003775731
1676 | 0.8375 | -3.907242 | -31.38737 | -5.003252e-05 | -1.250813 | -1.412623 | -0.001201369
1677 | 0.838 | -3.893661 | -31.37343 | 4.645877e-05 | 1.161469 | 1.311721 | 0.001115557
1678 | 0.8385 | -3.883743 | -31.31765 | 0.0001858351 | 4.645877 | 5.246885 | 0.004462228
1679 | 0.839 | -3.868027 | -31.30478 | 4.288501e-05 | 1.072125 | 1.21082 | 0.001029745
1680 | 0.8395 | -3.85643 | -31.30049 | 1.4295e-05 | 0.3573751 | 0.4036066 | 0.0003432483
1681 | 0.84 | -3.846054 | -31.24149 | 0.0001965563 | 4.913908 | 5.54959 | 0.004719664
1682 | 0.8405 | -3.833618 | -31.23077 | 3.573751e-05 | 0.8934378 | 1.009016 | 0.0008581207
1683 | 0.841 | -3.82309 | -31.2372 | -2.144251e-05 | -0.5360627 | -0.6054098 | -0.0005148724
1684 | 0.8415 | -3.809509 | -31.16963 | 0.0002251463 | 5.628658 | 6.356803 | 0.005406161
1685 | 0.842 | -3.799515 | -31.21468 | -0.0001500976 | -3.752439 | -4.237869 | -0.003604107
1686 | 0.8425 | -3.786545 | -31.16212 | 0.0001751138 | 4.377845 | 4.94418 | 0.004204792
1687 | 0.843 | -3.773575 | -31.09561 | 0.0002215726 | 5.539314 | 6.255902 | 0.005320349
1688 | 0.8435 | -3.763199 | -31.12672 | -0.0001036388 | -2.59097 | -2.926148 | -0.00248855
1689 | 0.844 | -3.748627 | -31.04842 | 0.0002608838 | 6.522096 | 7.36582 | 0.006264281
1690 | 0.8445 | -3.736801 | -31.02696 | 7.147502e-05 | 1.786876 | 2.018033 | 0.001716241
1691 | 0.845 | -3.725967 | -31.03233 | -1.786876e-05 | -0.4467189 | -0.5045082 | -0.0004290604
1692 | 0.8455 | -3.71254 | -30.99478 | 0.0001250813 | 3.127032 | 3.531557 | 0.003003423
1693 | 0.846 | -3.702545 | -30.99586 | -3.573751e-06 | -0.08934378 | -0.1009016 | -8.581207e-05
1694 | 0.8465 | -3.691483 | -30.95617 | 0.0001322288 | 3.30572 | 3.733361 | 0.003175047
1695 | 0.847 | -3.679886 | -30.94115 | 5.003252e-05 | 1.250813 | 1.412623 | 0.001201369
1696 | 0.8475 | -3.664856 | -30.87787 | 0.0002108513 | 5.271283 | 5.953197 | 0.005062912
1697 | 0.848 | -3.655624 | -30.91541 | -0.0001250813 | -3.127032 | -3.531557 | -0.003003423
1698 | 0.8485 | -3.640213 | -30.83818 | 0.0002573101 | 6.432752 | 7.264918 | 0.006178469
1699 | 0.849 | -3.628998 | -30.85856 | -6.790127e-05 | -1.697532 | -1.917131 | -0.001630429
1700 | 0.8495 | -3.616943 | -30.85641 | 7.147502e-06 | 0.1786876 | 0.2018033 | 0.0001716241
1701 | 0.85 | -3.606796 | -30.73949 | 0.0003895389 | 9.738472 | 10.99828 | 0.009353516
1702 | 0.8505 | -3.592758 | -30.80493 | -0.0002179988 | -5.449971 | -6.155 | -0.005234536
1703 | 0.851 | -3.581772 | -30.74378 | 0.0002037038 | 5.092595 | 5.751394 | 0.004891288
1704 | 0.8515 | -3.570099 | -30.70302 | 0.0001358025 | 3.395064 | 3.834262 | 0.003260859
1705 | 0.852 | -3.557968 | -30.71804 | -5.003252e-05 | -1.250813 | -1.412623 | -0.001201369
1706 | 0.8525 | -3.544388 | -30.66226 | 0.0001858351 | 4.645877 | 5.246885 | 0.004462228
1707 | 0.853 | -3.536148 | -30.63759 | 8.219628e-05 | 2.054907 | 2.320738 | 0.001973678
1708 | 0.8535 | -3.521576 | -30.62687 | 3.573751e-05 | 0.8934378 | 1.009016 | 0.0008581207
1709 | 0.854 | -3.511429 | -30.5861 | 0.0001358025 | 3.395064 | 3.834262 | 0.003260859
1710 | 0.8545 | -3.497925 | -30.54963 | 0.0001215075 | 3.037689 | 3.430656 | 0.00291761
1711 | 0.855 | -3.484573 | -30.58718 | -0.0001250813 | -3.127032 | -3.531557 | -0.003003423
1712 | 0.8555 | -3.474426 | -30.51531 | 0.0002394413 | 5.986033 | 6.76041 | 0.005749409
1713 | 0.856 | -3.463364 | -30.48206 | 0.0001107863 | 2.769657 | 3.127951 | 0.002660174
1714 | 0.8565 | -3.450851 | -30.50244 | -6.790127e-05 | -1.697532 | -1.917131 | -0.001630429
1715 | 0.857 | -3.436966 | -30.40697 | 0.0003180639 | 7.951596 | 8.980246 | 0.007637274
1716 | 0.8575 | -3.425369 | -30.43915 | -0.0001072125 | -2.680313 | -3.027049 | -0.002574362
1717 | 0.858 | -3.411942 | -30.41019 | 9.649128e-05 | 2.412282 | 2.724344 | 0.002316926
1718 | 0.8585 | -3.400192 | -30.35548 | 0.0001822613 | 4.556533 | 5.145984 | 0.004376416
1719 | 0.859 | -3.388443 | -30.36943 | -4.645877e-05 | -1.161469 | -1.311721 | -0.001115557
1720 | 0.8595 | -3.378372 | -30.33403 | 0.0001179338 | 2.948345 | 3.329754 | 0.002831798
1721 | 0.86 | -3.364334 | -30.29542 | 0.000128655 | 3.216376 | 3.632459 | 0.003089235
1722 | 0.8605 | -3.353806 | -30.27825 | 5.718002e-05 | 1.4295 | 1.614426 | 0.001372993
1723 | 0.861 | -3.342896 | -30.23213 | 0.0001536713 | 3.841783 | 4.338771 | 0.003689919
1724 | 0.8615 | -3.331375 | -30.19995 | 0.0001072125 | 2.680313 | 3.027049 | 0.002574362
1725 | 0.862 | -3.318787 | -30.21068 | -3.573751e-05 | -0.8934378 | -1.009016 | -0.0008581207
1726 | 0.8625 | -3.30658 | -30.19351 | 5.718002e-05 | 1.4295 | 1.614426 | 0.001372993
1727 | 0.863 | -3.294449 | -30.12165 | 0.0002394413 | 5.986033 | 6.76041 | 0.005749409
1728 | 0.8635 | -3.281326 | -30.13237 | -3.573751e-05 | -0.8934378 | -1.009016 | -0.0008581207
1729 | 0.864 | -3.270111 | -30.07445 | 0.0001929826 | 4.824564 | 5.448689 | 0.004633852
1730 | 0.8645 | -3.257217 | -30.05407 | 6.790127e-05 | 1.697532 | 1.917131 | 0.001630429
1731 | 0.865 | -3.246078 | -30.0723 | -6.075377e-05 | -1.518844 | -1.715328 | -0.001458805
1732 | 0.8655 | -3.233109 | -29.99078 | 0.0002716051 | 6.790127 | 7.668525 | 0.006521718
1733 | 0.866 | -3.22265625 | -30.01438 | -7.862253e-05 | -1.965563 | -2.219836 | -0.001887866
1734 | 0.8665 | -3.209457 | -29.98757 | 8.934378e-05 | 2.233595 | 2.522541 | 0.002145302
1735 | 0.867 | -3.197708 | -29.94466 | 0.00014295 | 3.573751 | 4.036066 | 0.003432483
1736 | 0.8675 | -3.184433 | -29.93501 | 3.216376e-05 | 0.804094 | 0.9081148 | 0.0007723087
1737 | 0.868 | -3.174591 | -29.90283 | 0.0001072125 | 2.680313 | 3.027049 | 0.002574362
1738 | 0.8685 | -3.16185 | -29.85456 | 0.0001608188 | 4.02047 | 4.540574 | 0.003861543
1739 | 0.869 | -3.15155 | -29.82774 | 8.934378e-05 | 2.233595 | 2.522541 | 0.002145302
1740 | 0.8695 | -3.13797 | -29.82989 | -7.147502e-06 | -0.1786876 | -0.2018033 | -0.0001716241
1741 | 0.87 | -3.12561 | -29.75909 | 0.0002358676 | 5.89669 | 6.659508 | 0.005663597
1742 | 0.8705 | -3.113327 | -29.78269 | -7.862253e-05 | -1.965563 | -2.219836 | -0.001887866
1743 | 0.871 | -3.102493 | -29.743 | 0.0001322288 | 3.30572 | 3.733361 | 0.003175047
1744 | 0.8715 | -3.087769 | -29.66255 | 0.0002680313 | 6.700784 | 7.567623 | 0.006435905
1745 | 0.872 | -3.075256 | -29.72906 | -0.0002215726 | -5.539314 | -6.255902 | -0.005320349
1746 | 0.8725 | -3.065872 | -29.61106 | 0.0003931126 | 9.827816 | 11.09918 | 0.009439328
1747 | 0.873 | -3.051224 | -29.60999 | 3.573751e-06 | 0.08934378 | 0.1009016 | 8.581207e-05
1748 | 0.8735 | -3.042755 | -29.63788 | -9.291753e-05 | -2.322938 | -2.623443 | -0.002231114
1749 | 0.874 | -3.029251 | -29.57459 | 0.0002108513 | 5.271283 | 5.953197 | 0.005062912
1750 | 0.8745 | -3.016052 | -29.54992 | 8.219628e-05 | 2.054907 | 2.320738 | 0.001973678
1751 | 0.875 | -3.006744 | -29.52418 | 8.577003e-05 | 2.144251 | 2.421639 | 0.00205949
1752 | 0.8755 | -2.993851 | -29.48986 | 0.00011436 | 2.859001 | 3.228853 | 0.002745986
1753 | 0.876 | -2.980118 | -29.44588 | 0.0001465238 | 3.663095 | 4.136967 | 0.003518295
1754 | 0.8765 | -2.971115 | -29.48127 | -0.0001179338 | -2.948345 | -3.329754 | -0.002831798
1755 | 0.877 | -2.957535 | -29.37508 | 0.0003538014 | 8.845034 | 9.989262 | 0.008495395
1756 | 0.8775 | -2.944565 | -29.39439 | -6.432752e-05 | -1.608188 | -1.81623 | -0.001544617
1757 | 0.878 | -2.933731 | -29.37508 | 6.432752e-05 | 1.608188 | 1.81623 | 0.001544617
1758 | 0.8785 | -2.921982 | -29.30858 | 0.0002215726 | 5.539314 | 6.255902 | 0.005320349
1759 | 0.879 | -2.908859 | -29.3547 | -0.0001536713 | -3.841783 | -4.338771 | -0.003689919
1760 | 0.8795 | -2.896194 | -29.26782 | 0.0002894738 | 7.236846 | 8.173033 | 0.006950778
1761 | 0.88 | -2.883301 | -29.2292 | 0.000128655 | 3.216376 | 3.632459 | 0.003089235
1762 | 0.8805 | -2.875214 | -29.25494 | -8.577003e-05 | -2.144251 | -2.421639 | -0.00205949
1763 | 0.881 | -2.85965 | -29.17021 | 0.0002823263 | 7.058159 | 7.97123 | 0.006779154
1764 | 0.8815 | -2.848663 | -29.17557 | -1.786876e-05 | -0.4467189 | -0.5045082 | -0.0004290604
1765 | 0.882 | -2.838821 | -29.14339 | 0.0001072125 | 2.680313 | 3.027049 | 0.002574362
1766 | 0.8825 | -2.82547 | -29.11121 | 0.0001072125 | 2.680313 | 3.027049 | 0.002574362
1767 | 0.883 | -2.812576 | -29.09297 | 6.075377e-05 | 1.518844 | 1.715328 | 0.001458805
1768 | 0.8835 | -2.801208 | -29.05436 | 0.000128655 | 3.216376 | 3.632459 | 0.003089235
1769 | 0.884 | -2.790298 | -28.98464 | 0.0002322938 | 5.807346 | 6.558607 | 0.005577785
1770 | 0.8845 | -2.778778 | -29.00073 | -5.360627e-05 | -1.340157 | -1.513525 | -0.001287181
1771 | 0.885 | -2.764664 | -28.98464 | 5.360627e-05 | 1.340157 | 1.513525 | 0.001287181
1772 | 0.8855 | -2.752762 | -28.91599 | 0.0002287201 | 5.718002 | 6.457705 | 0.005491973
1773 | 0.886 | -2.741699 | -28.9546 | -0.000128655 | -3.216376 | -3.632459 | -0.003089235
1774 | 0.8865 | -2.729721 | -28.8763 | 0.0002608838 | 6.522096 | 7.36582 | 0.006264281
1775 | 0.887 | -2.717361 | -28.81409 | 0.0002072776 | 5.181939 | 5.852295 | 0.0049771
1776 | 0.8875 | -2.704468 | -28.86557 | -0.0001715401 | -4.288501 | -4.843279 | -0.004118979
1777 | 0.888 | -2.692795 | -28.77976 | 0.0002859001 | 7.147502 | 8.072131 | 0.006864966
1778 | 0.8885 | -2.681732 | -28.7508 | 9.649128e-05 | 2.412282 | 2.724344 | 0.002316926
1779 | 0.889 | -2.670517 | -28.75723 | -2.144251e-05 | -0.5360627 | -0.6054098 | -0.0005148724
1780 | 0.8895 | -2.657242 | -28.6918 | 0.0002179988 | 5.449971 | 6.155 | 0.005234536
1781 | 0.89 | -2.644424 | -28.68966 | 7.147502e-06 | 0.1786876 | 0.2018033 | 0.0001716241
1782 | 0.8905 | -2.63298 | -28.65319 | 0.0001215075 | 3.037689 | 3.430656 | 0.00291761
1783 | 0.891 | -2.621613 | -28.61028 | 0.00014295 | 3.573751 | 4.036066 | 0.003432483
1784 | 0.8915 | -2.608337 | -28.58239 | 9.291753e-05 | 2.322938 | 2.623443 | 0.002231114
1785 | 0.892 | -2.598114 | -28.58776 | -1.786876e-05 | -0.4467189 | -0.5045082 | -0.0004290604
1786 | 0.8925 | -2.585602 | -28.51696 | 0.0002358676 | 5.89669 | 6.659508 | 0.005663597
1787 | 0.893 | -2.57309 | -28.49551 | 7.147502e-05 | 1.786876 | 2.018033 | 0.001716241
1788 | 0.8935 | -2.562027 | -28.47942 | 5.360627e-05 | 1.340157 | 1.513525 | 0.001287181
1789 | 0.894 | -2.547226 | -28.36786 | 0.0003716701 | 9.291753 | 10.49377 | 0.008924456
1790 | 0.8945 | -2.535706 | -28.45582 | -0.0002930476 | -7.32619 | -8.273935 | -0.00703659
1791 | 0.895 | -2.528076 | -28.37966 | 0.0002537363 | 6.343408 | 7.164017 | 0.006092657
1792 | 0.8955 | -2.513046 | -28.34855 | 0.0001036388 | 2.59097 | 2.926148 | 0.00248855
1793 | 0.896 | -2.500992 | -28.33676 | 3.931126e-05 | 0.9827816 | 1.109918 | 0.0009439328
1794 | 0.8965 | -2.490463 | -28.28527 | 0.0001715401 | 4.288501 | 4.843279 | 0.004118979
1795 | 0.897 | -2.47818 | -28.24987 | 0.0001179338 | 2.948345 | 3.329754 | 0.002831798
1796 | 0.8975 | -2.464066 | -28.237 | 4.288501e-05 | 1.072125 | 1.21082 | 0.001029745
1797 | 0.898 | -2.455215 | -28.18015 | 0.0001894088 | 4.73522 | 5.347787 | 0.00454804
1798 | 0.8985 | -2.44339 | -28.14261 | 0.0001250813 | 3.127032 | 3.531557 | 0.003003423
1799 | 0.899 | -2.429581 | -28.17264 | -0.000100065 | -2.501626 | -2.825246 | -0.002402738
1800 | 0.8995 | -2.417145 | -28.11043 | 0.0002072776 | 5.181939 | 5.852295 | 0.0049771
1801 | 0.9 | -2.404251 | -28.05572 | 0.0001822613 | 4.556533 | 5.145984 | 0.004376416
1802 | 0.9005 | -2.39212 | -28.05143 | 1.4295e-05 | 0.3573751 | 0.4036066 | 0.0003432483
1803 | 0.901 | -2.380829 | -27.95489 | 0.0003216376 | 8.04094 | 9.081148 | 0.007723087
1804 | 0.9015 | -2.370071 | -28.00316 | -0.0001608188 | -4.02047 | -4.540574 | -0.003861543
1805 | 0.902 | -2.35733 | -27.94095 | 0.0002072776 | 5.181939 | 5.852295 | 0.0049771
1806 | 0.9025 | -2.344131 | -27.8841 | 0.0001894088 | 4.73522 | 5.347787 | 0.00454804
1807 | 0.903 | -2.334442 | -27.91091 | -8.934378e-05 | -2.233595 | -2.522541 | -0.002145302
1808 | 0.9035 | -2.322617 | -27.85406 | 0.0001894088 | 4.73522 | 5.347787 | 0.00454804
1809 | 0.904 | -2.311478 | -27.81867 | 0.0001179338 | 2.948345 | 3.329754 | 0.002831798
1810 | 0.9045 | -2.298813 | -27.80472 | 4.645877e-05 | 1.161469 | 1.311721 | 0.001115557
1811 | 0.905 | -2.285309 | -27.76825 | 0.0001215075 | 3.037689 | 3.430656 | 0.00291761
1812 | 0.9055 | -2.273178 | -27.72856 | 0.0001322288 | 3.30572 | 3.733361 | 0.003175047
1813 | 0.906 | -2.260666 | -27.70175 | 8.934378e-05 | 2.233595 | 2.522541 | 0.002145302
1814 | 0.9065 | -2.248154 | -27.67064 | 0.0001036388 | 2.59097 | 2.926148 | 0.00248855
1815 | 0.907 | -2.23793 | -27.5859 | 0.0002823263 | 7.058159 | 7.97123 | 0.006779154
1816 | 0.9075 | -2.224884 | -27.61701 | -0.0001036388 | -2.59097 | -2.926148 | -0.00248855
1817 | 0.908 | -2.214432 | -27.56123 | 0.0001858351 | 4.645877 | 5.246885 | 0.004462228
1818 | 0.9085 | -2.199326 | -27.48614 | 0.0002501626 | 6.254065 | 7.063115 | 0.006006845
1819 | 0.909 | -2.191086 | -27.53549 | -0.0001643926 | -4.109814 | -4.641475 | -0.003947355
1820 | 0.9095 | -2.1772 | -27.44002 | 0.0003180639 | 7.951596 | 8.980246 | 0.007637274
1821 | 0.91 | -2.165985 | -27.44002 | 0 | 0 | 0 | 0
1822 | 0.9105 | -2.154999 | -27.4014 | 0.000128655 | 3.216376 | 3.632459 | 0.003089235
1823 | 0.911 | -2.141571 | -27.34992 | 0.0001715401 | 4.288501 | 4.843279 | 0.004118979
1824 | 0.9115 | -2.129745 | -27.32739 | 7.504878e-05 | 1.876219 | 2.118934 | 0.001802054
1825 | 0.912 | -2.11647 | -27.2684 | 0.0001965563 | 4.913908 | 5.54959 | 0.004719664
1826 | 0.9125 | -2.105331 | -27.26089 | 2.501626e-05 | 0.6254065 | 0.7063115 | 0.0006006845
1827 | 0.913 | -2.095566 | -27.24265 | 6.075377e-05 | 1.518844 | 1.715328 | 0.001458805
1828 | 0.9135 | -2.083511 | -27.22227 | 6.790127e-05 | 1.697532 | 1.917131 | 0.001630429
1829 | 0.914 | -2.066956 | -27.11072 | 0.0003716701 | 9.291753 | 10.49377 | 0.008924456
1830 | 0.9145 | -2.058258 | -27.14289 | -0.0001072125 | -2.680313 | -3.027049 | -0.002574362
1831 | 0.915 | -2.045517 | -27.08926 | 0.0001786876 | 4.467189 | 5.045082 | 0.004290604
1832 | 0.9155 | -2.032776 | -27.05708 | 0.0001072125 | 2.680313 | 3.027049 | 0.002574362
1833 | 0.916 | -2.022247 | -27.09892 | -0.0001393763 | -3.484407 | -3.935164 | -0.003346671
1834 | 0.9165 | -2.009125 | -26.96591 | 0.0004431452 | 11.07863 | 12.5118 | 0.0106407
1835 | 0.917 | -1.995087 | -26.94767 | 6.075377e-05 | 1.518844 | 1.715328 | 0.001458805
1836 | 0.9175 | -1.985245 | -26.9466 | 3.573751e-06 | 0.08934378 | 0.1009016 | 8.581207e-05
1837 | 0.918 | -1.971512 | -26.86937 | 0.0002573101 | 6.432752 | 7.264918 | 0.006178469
1838 | 0.9185 | -1.959381 | -26.83719 | 0.0001072125 | 2.680313 | 3.027049 | 0.002574362
1839 | 0.919 | -1.950302 | -26.82968 | 2.501626e-05 | 0.6254065 | 0.7063115 | 0.0006006845
1840 | 0.9195 | -1.938553 | -26.77176 | 0.0001929826 | 4.824564 | 5.448689 | 0.004633852
1841 | 0.92 | -1.924362 | -26.7503 | 7.147502e-05 | 1.786876 | 2.018033 | 0.001716241
1842 | 0.9205 | -1.912308 | -26.70311 | 0.0001572451 | 3.931126 | 4.439672 | 0.003775731
1843 | 0.921 | -1.902313 | -26.65055 | 0.0001751138 | 4.377845 | 4.94418 | 0.004204792
1844 | 0.9215 | -1.888199 | -26.62695 | 7.862253e-05 | 1.965563 | 2.219836 | 0.001887866
1845 | 0.922 | -1.878815 | -26.60228 | 8.219628e-05 | 2.054907 | 2.320738 | 0.001973678
1846 | 0.9225 | -1.864548 | -26.53256 | 0.0002322938 | 5.807346 | 6.558607 | 0.005577785
1847 | 0.923 | -1.854172 | -26.57975 | -0.0001572451 | -3.931126 | -4.439672 | -0.003775731
1848 | 0.9235 | -1.840515 | -26.47356 | 0.0003538014 | 8.845034 | 9.989262 | 0.008495395
1849 | 0.924 | -1.830215 | -26.42529 | 0.0001608188 | 4.02047 | 4.540574 | 0.003861543
1850 | 0.9245 | -1.818008 | -26.44782 | -7.504878e-05 | -1.876219 | -2.118934 | -0.001802054
1851 | 0.925 | -1.80481 | -26.36201 | 0.0002859001 | 7.147502 | 8.072131 | 0.006864966
1852 | 0.9255 | -1.791916 | -26.34055 | 7.147502e-05 | 1.786876 | 2.018033 | 0.001716241
1853 | 0.926 | -1.781769 | -26.32232 | 6.075377e-05 | 1.518844 | 1.715328 | 0.001458805
1854 | 0.9265 | -1.768723 | -26.24616 | 0.0002537363 | 6.343408 | 7.164017 | 0.006092657
1855 | 0.927 | -1.756821 | -26.23329 | 4.288501e-05 | 1.072125 | 1.21082 | 0.001029745
1856 | 0.9275 | -1.746368 | -26.20647 | 8.934378e-05 | 2.233595 | 2.522541 | 0.002145302
1857 | 0.928 | -1.734009 | -26.14855 | 0.0001929826 | 4.824564 | 5.448689 | 0.004633852
1858 | 0.9285 | -1.720505 | -26.11637 | 0.0001072125 | 2.680313 | 3.027049 | 0.002574362
1859 | 0.929 | -1.709976 | -26.11959 | -1.072125e-05 | -0.2680313 | -0.3027049 | -0.0002574362
1860 | 0.9295 | -1.695786 | -26.02197 | 0.0003252114 | 8.130284 | 9.182049 | 0.007808899
1861 | 0.93 | -1.68457 | -26.00267 | 6.432752e-05 | 1.608188 | 1.81623 | 0.001544617
1862 | 0.9305 | -1.672516 | -25.96405 | 0.000128655 | 3.216376 | 3.632459 | 0.003089235
1863 | 0.931 | -1.661224 | -25.89004 | 0.0002465888 | 6.164721 | 6.962213 | 0.005921033
1864 | 0.9315 | -1.649551 | -25.93402 | -0.0001465238 | -3.663095 | -4.136967 | -0.003518295
1865 | 0.932 | -1.639481 | -25.87288 | 0.0002037038 | 5.092595 | 5.751394 | 0.004891288
1866 | 0.9325 | -1.62468 | -25.80315 | 0.0002322938 | 5.807346 | 6.558607 | 0.005577785
1867 | 0.933 | -1.612396 | -25.79243 | 3.573751e-05 | 0.8934378 | 1.009016 | 0.0008581207
1868 | 0.9335 | -1.599731 | -25.72592 | 0.0002215726 | 5.539314 | 6.255902 | 0.005320349
1869 | 0.934 | -1.589127 | -25.6916 | 0.00011436 | 2.859001 | 3.228853 | 0.002745986
1870 | 0.9345 | -1.576157 | -25.64762 | 0.0001465238 | 3.663095 | 4.136967 | 0.003518295
1871 | 0.935 | -1.567001 | -25.63904 | 2.859001e-05 | 0.7147502 | 0.8072131 | 0.0006864966
1872 | 0.9355 | -1.549225 | -25.54786 | 0.0003037689 | 7.594221 | 8.576639 | 0.007294026
1873 | 0.936 | -1.541748 | -25.57575 | -9.291753e-05 | -2.322938 | -2.623443 | -0.002231114
1874 | 0.9365 | -1.529541 | -25.47921 | 0.0003216376 | 8.04094 | 9.081148 | 0.007723087
1875 | 0.937 | -1.516266 | -25.46527 | 4.645877e-05 | 1.161469 | 1.311721 | 0.001115557
1876 | 0.9375 | -1.505203 | -25.43631 | 9.649128e-05 | 2.412282 | 2.724344 | 0.002316926
1877 | 0.938 | -1.493683 | -25.32261 | 0.0003788176 | 9.470441 | 10.69557 | 0.00909608
1878 | 0.9385 | -1.479263 | -25.35264 | -0.000100065 | -2.501626 | -2.825246 | -0.002402738
1879 | 0.939 | -1.467438 | -25.29794 | 0.0001822613 | 4.556533 | 5.145984 | 0.004376416
1880 | 0.9395 | -1.457291 | -25.22285 | 0.0002501626 | 6.254065 | 7.063115 | 0.006006845
1881 | 0.94 | -1.44371 | -25.2325 | -3.216376e-05 | -0.804094 | -0.9081148 | -0.0007723087
1882 | 0.9405 | -1.432724 | -25.17887 | 0.0001786876 | 4.467189 | 5.045082 | 0.004290604
1883 | 0.941 | -1.422195 | -25.11773 | 0.0002037038 | 5.092595 | 5.751394 | 0.004891288
1884 | 0.9415 | -1.409302 | -25.07268 | 0.0001500976 | 3.752439 | 4.237869 | 0.003604107
1885 | 0.942 | -1.396027 | -25.01797 | 0.0001822613 | 4.556533 | 5.145984 | 0.004376416
1886 | 0.9425 | -1.385956 | -25.01154 | 2.144251e-05 | 0.5360627 | 0.6054098 | 0.0005148724
1887 | 0.943 | -1.373749 | -24.99545 | 5.360627e-05 | 1.340157 | 1.513525 | 0.001287181
1888 | 0.9435 | -1.361008 | -24.90213 | 0.0003109164 | 7.772909 | 8.778443 | 0.00746565
1889 | 0.944 | -1.348648 | -24.83991 | 0.0002072776 | 5.181939 | 5.852295 | 0.0049771
1890 | 0.9445 | -1.336212 | -24.84313 | -1.072125e-05 | -0.2680313 | -0.3027049 | -0.0002574362
1891 | 0.945 | -1.324844 | -24.77019 | 0.0002430151 | 6.075377 | 6.861312 | 0.005835221
1892 | 0.9455 | -1.312256 | -24.75946 | 3.573751e-05 | 0.8934378 | 1.009016 | 0.0008581207
1893 | 0.946 | -1.302032 | -24.72192 | 0.0001250813 | 3.127032 | 3.531557 | 0.003003423
1894 | 0.9465 | -1.289139 | -24.59535 | 0.0004217026 | 10.54257 | 11.90639 | 0.01012582
1895 | 0.947 | -1.276474 | -24.63611 | -0.0001358025 | -3.395064 | -3.834262 | -0.003260859
1896 | 0.9475 | -1.263962 | -24.54923 | 0.0002894738 | 7.236846 | 8.173033 | 0.006950778
1897 | 0.948 | -1.253586 | -24.49881 | 0.0001679663 | 4.199158 | 4.742377 | 0.004033167
1898 | 0.9485 | -1.239624 | -24.46878 | 0.000100065 | 2.501626 | 2.825246 | 0.002402738
1899 | 0.949 | -1.227036 | -24.42158 | 0.0001572451 | 3.931126 | 4.439672 | 0.003775731
1900 | 0.9495 | -1.21666 | -24.37224 | 0.0001643926 | 4.109814 | 4.641475 | 0.003947355
1901 | 0.95 | -1.204681 | -24.33684 | 0.0001179338 | 2.948345 | 3.329754 | 0.002831798
1902 | 0.9505 | -1.194534 | -24.29822 | 0.000128655 | 3.216376 | 3.632459 | 0.003089235
1903 | 0.951 | -1.180649 | -24.19203 | 0.0003538014 | 8.845034 | 9.989262 | 0.008495395
1904 | 0.9515 | -1.1689 | -24.22314 | -0.0001036388 | -2.59097 | -2.926148 | -0.00248855
1905 | 0.952 | -1.157913 | -24.13304 | 0.0003001951 | 7.504878 | 8.475738 | 0.007208214
1906 | 0.9525 | -1.145172 | -24.09764 | 0.0001179338 | 2.948345 | 3.329754 | 0.002831798
1907 | 0.953 | -1.133881 | -24.11802 | -6.790127e-05 | -1.697532 | -1.917131 | -0.001630429
1908 | 0.9535 | -1.118164 | -23.94532 | 0.0005753739 | 14.38435 | 16.24516 | 0.01381574
1909 | 0.954 | -1.109161 | -23.97107 | -8.577003e-05 | -2.144251 | -2.421639 | -0.00205949
1910 | 0.9545 | -1.097183 | -23.92709 | 0.0001465238 | 3.663095 | 4.136967 | 0.003518295
1911 | 0.955 | -1.082001 | -23.82626 | 0.0003359326 | 8.398315 | 9.484754 | 0.008066335
1912 | 0.9555 | -1.073685 | -23.852 | -8.577003e-05 | -2.144251 | -2.421639 | -0.00205949
1913 | 0.956 | -1.05957 | -23.77799 | 0.0002465888 | 6.164721 | 6.962213 | 0.005921033
1914 | 0.9565 | -1.049118 | -23.70505 | 0.0002430151 | 6.075377 | 6.861312 | 0.005835221
1915 | 0.957 | -1.038055 | -23.69754 | 2.501626e-05 | 0.6254065 | 0.7063115 | 0.0006006845
1916 | 0.9575 | -1.022949 | -23.61602 | 0.0002716051 | 6.790127 | 7.668525 | 0.006521718
1917 | 0.958 | -1.014175 | -23.54737 | 0.0002287201 | 5.718002 | 6.457705 | 0.005491973
1918 | 0.9585 | -0.9976959 | -23.55488 | -2.501626e-05 | -0.6254065 | -0.7063115 | -0.0006006845
1919 | 0.959 | -0.9889221 | -23.46585 | 0.0002966214 | 7.415534 | 8.374836 | 0.007122402
1920 | 0.9595 | -0.9751129 | -23.38862 | 0.0002573101 | 6.432752 | 7.264918 | 0.006178469
1921 | 0.96 | -0.965271 | -23.41114 | -7.504878e-05 | -1.876219 | -2.118934 | -0.001802054
1922 | 0.9605 | -0.9539795 | -23.28993 | 0.0004038339 | 10.09585 | 11.40189 | 0.009696764
1923 | 0.961 | -0.9411621 | -23.27384 | 5.360627e-05 | 1.340157 | 1.513525 | 0.001287181
1924 | 0.9615 | -0.9303284 | -23.25239 | 7.147502e-05 | 1.786876 | 2.018033 | 0.001716241
1925 | 0.962 | -0.918045 | -23.14405 | 0.0003609489 | 9.023722 | 10.19107 | 0.008667019
1926 | 0.9625 | -0.903244 | -23.12474 | 6.432752e-05 | 1.608188 | 1.81623 | 0.001544617
1927 | 0.963 | -0.8937073 | -23.06146 | 0.0002108513 | 5.271283 | 5.953197 | 0.005062912
1928 | 0.9635 | -0.8822632 | -22.99066 | 0.0002358676 | 5.89669 | 6.659508 | 0.005663597
1929 | 0.964 | -0.8683014 | -22.95312 | 0.0001250813 | 3.127032 | 3.531557 | 0.003003423
1930 | 0.9645 | -0.8547211 | -22.90378 | 0.0001643926 | 4.109814 | 4.641475 | 0.003947355
1931 | 0.965 | -0.8415985 | -22.83727 | 0.0002215726 | 5.539314 | 6.255902 | 0.005320349
1932 | 0.9655 | -0.8307648 | -22.8008 | 0.0001215075 | 3.037689 | 3.430656 | 0.00291761
1933 | 0.966 | -0.8210754 | -22.7579 | 0.00014295 | 3.573751 | 4.036066 | 0.003432483
1934 | 0.9665 | -0.8081055 | -22.6635 | 0.0003144901 | 7.862253 | 8.879344 | 0.007551462
1935 | 0.967 | -0.7965851 | -22.63883 | 8.219628e-05 | 2.054907 | 2.320738 | 0.001973678
1936 | 0.9675 | -0.7852936 | -22.5616 | 0.0002573101 | 6.432752 | 7.264918 | 0.006178469
1937 | 0.968 | -0.7727814 | -22.48866 | 0.0002430151 | 6.075377 | 6.861312 | 0.005835221
1938 | 0.9685 | -0.7622528 | -22.52084 | -0.0001072125 | -2.680313 | -3.027049 | -0.002574362
1939 | 0.969 | -0.7479858 | -22.39749 | 0.0004109814 | 10.27453 | 11.60369 | 0.009868388
1940 | 0.9695 | -0.7366943 | -22.36853 | 9.649128e-05 | 2.412282 | 2.724344 | 0.002316926
1941 | 0.97 | -0.7231903 | -22.2988 | 0.0002322938 | 5.807346 | 6.558607 | 0.005577785
1942 | 0.9705 | -0.7130432 | -22.23766 | 0.0002037038 | 5.092595 | 5.751394 | 0.004891288
1943 | 0.971 | -0.700531 | -22.21085 | 8.934378e-05 | 2.233595 | 2.522541 | 0.002145302
1944 | 0.9715 | -0.6877136 | -22.14541 | 0.0002179988 | 5.449971 | 6.155 | 0.005234536
1945 | 0.972 | -0.6761169 | -22.06175 | 0.0002787526 | 6.968815 | 7.870328 | 0.006693342
1946 | 0.9725 | -0.665741 | -22.01026 | 0.0001715401 | 4.288501 | 4.843279 | 0.004118979
1947 | 0.973 | -0.6539154 | -21.99632 | 4.645877e-05 | 1.161469 | 1.311721 | 0.001115557
1948 | 0.9735 | -0.6407928 | -21.86116 | 0.0004502927 | 11.25732 | 12.71361 | 0.01081232
1949 | 0.974 | -0.6259918 | -21.85151 | 3.216376e-05 | 0.804094 | 0.9081148 | 0.0007723087
1950 | 0.9745 | -0.6161499 | -21.79466 | 0.0001894088 | 4.73522 | 5.347787 | 0.00454804
1951 | 0.975 | -0.6027985 | -21.68203 | 0.0003752439 | 9.381097 | 10.59467 | 0.009010268
1952 | 0.9755 | -0.5928802 | -21.70455 | -7.504878e-05 | -1.876219 | -2.118934 | -0.001802054
1953 | 0.976 | -0.5797577 | -21.57691 | 0.0004252764 | 10.63191 | 12.0073 | 0.01021164
1954 | 0.9765 | -0.5683899 | -21.54044 | 0.0001215075 | 3.037689 | 3.430656 | 0.00291761
1955 | 0.977 | -0.5576324 | -21.5029 | 0.0001250813 | 3.127032 | 3.531557 | 0.003003423
1956 | 0.9775 | -0.5452728 | -21.39885 | 0.0003466539 | 8.666347 | 9.787459 | 0.008323771
1957 | 0.978 | -0.5327606 | -21.3656 | 0.0001107863 | 2.769657 | 3.127951 | 0.002660174
1958 | 0.9785 | -0.5181885 | -21.30875 | 0.0001894088 | 4.73522 | 5.347787 | 0.00454804
1959 | 0.979 | -0.5076599 | -21.22615 | 0.0002751788 | 6.879471 | 7.769426 | 0.00660753
1960 | 0.9795 | -0.4953766 | -21.17252 | 0.0001786876 | 4.467189 | 5.045082 | 0.004290604
1961 | 0.98 | -0.484848 | -21.14141 | 0.0001036388 | 2.59097 | 2.926148 | 0.00248855
1962 | 0.9805 | -0.4730225 | -21.03844 | 0.0003430801 | 8.577003 | 9.686558 | 0.008237959
1963 | 0.981 | -0.458984375 | -21.0009 | 0.0001250813 | 3.127032 | 3.531557 | 0.003003423
1964 | 0.9815 | -0.4482269 | -20.9655 | 0.0001179338 | 2.948345 | 3.329754 | 0.002831798
1965 | 0.982 | -0.4355621 | -20.83142 | 0.0004467189 | 11.16797 | 12.61271 | 0.01072651
1966 | 0.9825 | -0.4273987 | -20.84 | -2.859001e-05 | -0.7147502 | -0.8072131 | -0.0006864966
1967 | 0.983 | -0.4135895 | -20.7381 | 0.0003395064 | 8.487659 | 9.585656 | 0.008152147
1968 | 0.9835 | -0.3995514 | -20.64585 | 0.0003073426 | 7.683565 | 8.677541 | 0.007379838
1969 | 0.984 | -0.388031 | -20.63512 | 3.573751e-05 | 0.8934378 | 1.009016 | 0.0008581207
1970 | 0.9845 | -0.3765106 | -20.50211 | 0.0004431452 | 11.07863 | 12.5118 | 0.0106407
1971 | 0.985 | -0.3650665 | -20.47637 | 8.577003e-05 | 2.144251 | 2.421639 | 0.00205949
1972 | 0.9855 | -0.3514862 | -20.41416 | 0.0002072776 | 5.181939 | 5.852295 | 0.0049771
1973 | 0.986 | -0.3406525 | -20.34014 | 0.0002465888 | 6.164721 | 6.962213 | 0.005921033
1974 | 0.9865 | -0.3289795 | -20.30153 | 0.000128655 | 3.216376 | 3.632459 | 0.003089235
1975 | 0.987 | -0.3153229 | -20.20392 | 0.0003252114 | 8.130284 | 9.182049 | 0.007808899
1976 | 0.9875 | -0.3050232 | -20.12454 | 0.0002644576 | 6.61144 | 7.466721 | 0.006350093
1977 | 0.988 | -0.2910614 | -20.02157 | 0.0003430801 | 8.577003 | 9.686558 | 0.008237959
1978 | 0.9885 | -0.2802277 | -20.02693 | -1.786876e-05 | -0.4467189 | -0.5045082 | -0.0004290604
1979 | 0.989 | -0.2682495 | -19.90679 | 0.0004002601 | 10.0065 | 11.30098 | 0.009610952
1980 | 0.9895 | -0.2571106 | -19.89714 | 3.216376e-05 | 0.804094 | 0.9081148 | 0.0007723087
1981 | 0.99 | -0.2439117 | -19.84458 | 0.0001751138 | 4.377845 | 4.94418 | 0.004204792
1982 | 0.9905 | -0.2330017 | -19.69119 | 0.0005110464 | 12.77616 | 14.42893 | 0.01227113
1983 | 0.991 | -0.2202606 | -19.68368 | 2.501626e-05 | 0.6254065 | 0.7063115 | 0.0006006845
1984 | 0.9915 | -0.2072144 | -19.59465 | 0.0002966214 | 7.415534 | 8.374836 | 0.007122402
1985 | 0.992 | -0.1957703 | -19.50562 | 0.0002966214 | 7.415534 | 8.374836 | 0.007122402
1986 | 0.9925 | -0.1831055 | -19.46271 | 0.00014295 | 3.573751 | 4.036066 | 0.003432483
1987 | 0.993 | -0.1742554 | -19.37798 | 0.0002823263 | 7.058159 | 7.97123 | 0.006779154
1988 | 0.9935 | -0.1612091 | -19.31898 | 0.0001965563 | 4.913908 | 5.54959 | 0.004719664
1989 | 0.994 | -0.1489258 | -19.26749 | 0.0001715401 | 4.288501 | 4.843279 | 0.004118979
1990 | 0.9945 | -0.1347351 | -19.16988 | 0.0003252114 | 8.130284 | 9.182049 | 0.007808899
1991 | 0.995 | -0.1236725 | -19.08943 | 0.0002680313 | 6.700784 | 7.567623 | 0.006435905
1992 | 0.9955 | -0.111084 | -19.06369 | 8.577003e-05 | 2.144251 | 2.421639 | 0.00205949
1993 | 0.996 | -0.1010895 | -18.95428 | 0.0003645226 | 9.113066 | 10.29197 | 0.008752831
1994 | 0.9965 | -0.08895874 | -18.88348 | 0.0002358676 | 5.89669 | 6.659508 | 0.005663597
1995 | 0.997 | -0.07713318 | -18.8631 | 6.790127e-05 | 1.697532 | 1.917131 | 0.001630429
1996 | 0.9975 | -0.06362915 | -18.73546 | 0.0004252764 | 10.63191 | 12.0073 | 0.01021164
1997 | 0.998 | -0.05210876 | -18.72044 | 5.003252e-05 | 1.250813 | 1.412623 | 0.001201369
1998 | 0.9985 | -0.04005432 | -18.64535 | 0.0002501626 | 6.254065 | 7.063115 | 0.006006845
1999 | 0.999 | -0.02784729 | -18.51664 | 0.0004288501 | 10.72125 | 12.1082 | 0.01029745
2000 | 0.9995 | -0.01602173 | -18.4984 | 6.075377e-05 | 1.518844 | 1.715328 | 0.001458805
2001 | 1 | -0.004348755 | -18.41152 | 6.075377e-05 | 1.518844 | 1.715328 | 0.006950778
Center data before PMax, +/-Pr and +/-Vc Calc.
PMax (uC/cm2) | 34.50235
Pr (uC/cm2) | 18.70003
-Pr (uC/cm2) | -18.41152
PLoss (uC/cm2) | -18.41152
Vc | 2.033411
-Vc | -1.980059
CMax-Eff (nF) | 0.2300157
KEff | 6494.545
Offset (uC/cm2) | 16.52472
Vert. (+/-Pr) Shift (uC/cm2) | 0.1442558
Horiz. Shift (+/-Vc) | 0.02667589
A (Loop Area - uC/cm2·Volts) | 191.7778
Hysteresis Version: 5.48.0 - Radiant Technologies, Inc., 1999 - 6/25/24