## Sheet1
P_eff | E_eff
-17.0177 | -1467.191
-16.92805 | 449547.4
-16.86829 | 915233.9
-16.70892 | 1385028.5
-16.58939 | 1834575.9
-16.38022 | 2313173.7
-16.16108 | 2743354.2
-15.79254 | 3232515.8
-15.44392 | 3682063.2
-14.97577 | 4148630.0
-14.36818 | 4601405.2
-13.63109 | 5072667.0
-12.57527 | 5538060.1
-11.01146 | 5986140.3
-9.009379 | 6457108.7
-6.270216 | 6924262.4
-2.495151 | 7373222.9
2.305855 | 7849473.2
6.568988 | 8313986.0
9.577087 | 8762066.2
11.25047 | 9244478.7
12.23657 | 9680527.9
12.8342 | 10152376.6
13.33223 | 10613955.0
13.69081 | 11063502.4
14.01951 | 11535644.5
14.26853 | 11994875.4
14.55738 | 12464670.0
14.78648 | 12931530.3
14.906 | 13381371.1
15.05541 | 13849405.1
15.27455 | 14311570.4
15.39407 | 14767573.4
15.61321 | 15233553.4
15.60325 | 15691903.9
15.8423 | 16158177.3
15.96183 | 16606844.4
15.97179 | 17079280.0
16.07139 | 17549368.1
16.16104 | 17998622.0
16.28057 | 18466362.6
16.26064 | 18914736.2
16.21084 | 19383063.7
16.43994 | 19842588.0
16.53954 | 20308861.4
16.59931 | 20773374.1
16.46982 | 21234659.0
16.55946 | 21702399.6
16.73875 | 22153120.8
16.63915 | 22624089.2
16.69891 | 23073343.1
16.66903 | 22621154.8
16.80848 | 22160163.3
16.72879 | 21696530.9
16.70887 | 21230257.5
16.8284 | 20776601.9
16.90808 | 20307687.6
16.70887 | 19847869.9
16.8284 | 19376608.0
16.80848 | 18930288.5
16.68895 | 18462254.5
16.8284 | 18004490.8
16.78856 | 17544086.2
16.75867 | 17078986.5
16.63915 | 16616234.4
16.79852 | 16152602.0
16.72879 | 15695131.7
16.75867 | 15227684.6
16.8284 | 14768160.3
16.73875 | 14301886.9
16.78856 | 13841188.9
16.8284 | 13384599.0
16.78856 | 12918912.4
16.69891 | 12462616.0
16.8284 | 11995168.8
16.69891 | 11535938.0
16.80848 | 11063502.4
16.7786 | 10618063.1
16.73875 | 10150616.0
16.68895 | 9689624.5
16.70887 | 9232447.7
16.76864 | 8766467.8
16.80848 | 8292565.0
16.66903 | 7846538.8
16.68895 | 7376157.3
16.8284 | 6915165.8
16.70887 | 6466498.7
16.80848 | 5983205.9
16.70887 | 5535712.6
16.72879 | 5063277.0
16.69891 | 4616077.1
16.65907 | 4158606.9
16.72879 | 3686171.3
16.80848 | 3235743.6
16.65907 | 2763894.9
16.65907 | 2298208.4
16.58934 | 1844259.4
16.74871 | 1376518.8
16.63915 | 915233.9
16.61923 | 453068.7
16.60927 | -293.4383
16.65412 | 7629.395
16.684 | -465979.9
16.57444 | -925504.2
16.3553 | -1393244.8
16.07641 | -1848074.1
15.65806 | -2322563.8
15.27956 | -2762427.7
14.79149 | -3241025.5
14.35323 | -3687345.1
13.96476 | -4160661.0
13.48665 | -4613142.7
12.90894 | -5087925.8
12.42087 | -5540407.6
11.74355 | -5997291.0
11.04631 | -6457402.2
10.1897 | -6907536.4
9.044229 | -7396404.6
7.301125 | -7851233.8
5.309007 | -8312225.3
2.51008 | -8783193.7
-0.8964424 | -9231273.9
-4.502177 | -9703709.5
-7.480394 | -10157951.9
-9.791252 | -10610433.7
-11.47459 | -11075826.8
-12.63998 | -11543860.8
-13.48663 | -12007199.8
-14.14403 | -12473473.2
-14.66198 | -12935051.6
-15.09029 | -13396336.5
-15.34926 | -13854687.0
-15.64808 | -14321547.3
-15.68792 | -14777256.9
-15.93694 | -15243823.7
-16.07639 | -15707749.6
-16.18595 | -16156416.7
-16.15607 | -16623863.8
-16.3254 | -17081334.0
-16.36524 | -17539684.6
-16.42501 | -18009772.7
-16.54453 | -18459906.9
-16.6043 | -18938798.2
-16.58438 | -19394801.2
-16.67402 | -19852271.4
-16.6541 | -20326467.7
-16.68398 | -20784231.3
-16.73378 | -21239940.9
-16.81347 | -21700052.1
-16.72382 | -22166032.1
-16.80351 | -22626730.1
-16.84335 | -23091536.3
-16.79355 | -22629077.6
-16.76367 | -22160456.7
-16.72382 | -21705334.0
-16.69394 | -21237593.4
-16.84335 | -20779829.8
-16.77363 | -20316197.3
-16.79355 | -19855792.7
-16.90311 | -19407125.6
-16.94296 | -18939971.9
-16.96288 | -18468123.2
-16.81347 | -18026498.6
-16.76367 | -17539097.7
-16.75371 | -17091310.9
-16.83339 | -16619168.8
-16.77363 | -16176077.0
-16.90311 | -15695718.6
-16.71386 | -15228858.4
-16.78359 | -14769040.6
-16.83339 | -14315972.0
-16.86327 | -13852046.1
-16.83339 | -13386359.6
-16.81347 | -12932410.6
-16.83339 | -12471419.1
-16.83339 | -12003385.1
-16.80351 | -11547382.1
-16.80351 | -11093433.1
-16.74375 | -10609846.8
-16.79355 | -10166755.1
-16.7039 | -9710458.6
-16.74375 | -9217775.8
-16.73378 | -8789942.8
-16.82343 | -8311931.9
-16.80351 | -7860037.0
-16.84335 | -7404327.4
-16.67402 | -6926903.4
-16.86327 | -6476182.2
-16.78359 | -6003453.2
-16.76367 | -5528670.1
-16.75371 | -5084991.5
-16.83339 | -4611969.0
-16.79355 | -4156259.4
-16.81347 | -3699962.9
-16.84335 | -3241025.5
-16.78359 | -2774165.2
-16.75371 | -2297328.1
-16.82343 | -1853062.6
-16.76367 | -1390017.0
-16.73378 | -926971.4
-16.78359 | -461871.8