## Sheet1
Voltage Applied (V) | Voltage Cell (V) | Voltage Set (V) | Current (A) | Img file | Voltage diff | R of wire | Parameters | values
0.27 | 0.269 | 0.268 | 0.001 | NAN | 0.001 | 1
0.31 | 0.309 | 0.308 | 0.002 | NAN | 0.001 | 0.5
0.34 | 0.339 | 0.337 | 0.003 | NAN | 0.001 | 0.3333333
0.35 | 0.349 | 0.347 | 0.004 | NAN | 0.001 | 0.25
0.36 | 0.359 | 0.358 | 0.005 | NAN | 0.001 | 0.2
0.38 | 0.379 | 0.378 | 0.006 | NAN | 0.001 | 0.1666667
0.4 | 0.399 | 0.398 | 0.009 | NAN | 0.001 | 0.1111111
0.42 | 0.419 | 0.419 | 0.013 | NAN | 0.001 | 0.07692308
0.44 | 0.438 | 0.438 | 0.018 | NAN | 0.002 | 0.1111111
0.46 | 0.458 | 0.458 | 0.025 | NAN | 0.002 | 0.08
0.47 | 0.468 | 0.468 | 0.029 | NAN | 0.002 | 0.06896552
0.48 | 0.478 | 0.478 | 0.034 | NAN | 0.002 | 0.05882353
0.5 | 0.497 | 0.498 | 0.049 | NAN | 0.003 | 0.06122449
0.51 | 0.507 | 0.508 | 0.059 | NAN | 0.003 | 0.05084746
0.52 | 0.516 | 0.517 | 0.071 | NAN | 0.004 | 0.05633803
0.53 | 0.525 | 0.527 | 0.085 | NAN | 0.005 | 0.05882353
0.54 | 0.534 | 0.537 | 0.101 | NAN | 0.006 | 0.05940594
0.55 | 0.543 | 0.547 | 0.121 | NAN | 0.007 | 0.05785124
0.56 | 0.552 | 0.557 | 0.143 | NAN | 0.008 | 0.05594406
0.57 | 0.56 | 0.568 | 0.17 | NAN | 0.01 | 0.05882353
0.58 | 0.569 | 0.578 | 0.2 | NAN | 0.011 | 0.055
0.59 | 0.577 | 0.588 | 0.234 | NAN | 0.013 | 0.05555556
0.6 | 0.585 | 0.597 | 0.27 | v_0_60 | 0.015 | 0.05555556 | exposure | 0.85s
0.61 | 0.593 | 0.607 | 0.311 | v_0_61 | 0.017 | 0.05466238 | gain | 0 db
0.62 | 0.601 | 0.617 | 0.355 | v_0_62 | 0.019 | 0.05352113 | resolution
0.63 | 0.608 | 0.628 | 0.405 | v_0_63 | 0.022 | 0.05432099
0.64 | 0.615 | 0.638 | 0.457 | v_0_64 | 0.025 | 0.0547046
0.65 | 0.622 | 0.647 | 0.508 | v_0_65 | 0.028 | 0.05511811
0.66 | 0.628 | 0.657 | 0.567 | v_0_66 | 0.032 | 0.05643739
0.67 | 0.635 | 0.667 | 0.63 | v_0_67 | 0.035 | 0.05555556
0.68 | 0.642 | 0.677 | 0.69 | v_0_68 | 0.038 | 0.05507246
0.69 | 0.649 | 0.688 | 0.756 | v_0_69 | 0.041 | 0.0542328
0.7 | 0.655 | 0.698 | 0.824 | v_0_70 | 0.045 | 0.05461165
0.71 | 0.661 | 0.707 | 0.886 | v_0_71 | 0.049 | 0.05530474
0.72 | 0.667 | 0.717 | 0.962 | v_0_72 | 0.053 | 0.05509356
0.73 | 0.673 | 0.727 | 1.032 | v_0_73 | 0.057 | 0.05523256
0.74 | 0.679 | 0.737 | 1.11 | v_0_74 | 0.061 | 0.05495495
0.75 | 0.685 | 0.748 | 1.19 | v_0_75 | 0.065 | 0.05462185