## Sheet1
Voltage Cell (V) | Voltage Set (V) | Current (A) | Img file | V diff | R of wire | Parameters | values
0.609 | 0.645 | 0.373 | v_0_645 | 0.036 | 0.09651475
0.612 | 0.65 | 0.388 | v_0_650 | 0.038 | 0.09793814
0.616 | 0.655 | 0.409 | v_0_655 | 0.039 | 0.09535452
0.619 | 0.66 | 0.43 | v_0_660 | 0.041 | 0.09534884
0.622 | 0.665 | 0.452 | v_0_665 | 0.043 | 0.09513274
0.625 | 0.67 | 0.475 | v_0_670 | 0.045 | 0.09473684
0.628 | 0.675 | 0.495 | v_0_675 | 0.047 | 0.09494949 | exposure | 0.50s
0.631 | 0.68 | 0.517 | v_0_680 | 0.049 | 0.09477756 | gain | 10 db
0.634 | 0.685 | 0.54 | v_0_685 | 0.051 | 0.09444444
0.636 | 0.69 | 0.563 | v_0_690 | 0.054 | 0.09591474
0.639 | 0.695 | 0.586 | v_0_695 | 0.056 | 0.09556314
0.642 | 0.7 | 0.61 | v_0_700 | 0.058 | 0.09508197
0.644 | 0.705 | 0.632 | v_0_705 | 0.061 | 0.09651899
0.647 | 0.71 | 0.655 | v_0_710 | 0.063 | 0.09618321
|  |  |  | Resistance | 0.09560424